## DM10-1000LP
Wavelength | Tavg | Ts | Tp | Ravg | Rs | Rp
nm | % | % | % | % | % | %
849.55 | 31.1121 | 14.6207 | 47.6035 | 68.6344 | 85.0345 | 52.2344
850.05 | 31.222 | 15.5944 | 46.8497 | 68.4892 | 84.0779 | 52.9006
850.55 | 31.4184 | 16.7578 | 46.079 | 68.3188 | 82.8737 | 53.764
850.96 | 31.5812 | 17.752 | 45.4104 | 68.1745 | 81.9157 | 54.4333 | DM10-1000LP Transmission and Reflectance Spectral Curves of DM10-1000LP，45°AOI This file indicates a typical data and there may be differences between product batches. If you have any questions, please contact LBTEK Technical Support. To quote this data, please indicate that the data source is from LBTEK.
851.46 | 31.779 | 19.068 | 44.49 | 67.9922 | 80.6155 | 55.369
851.97 | 31.982 | 20.3827 | 43.5812 | 67.767 | 79.2369 | 56.2972
852.48 | 32.1694 | 21.6229 | 42.7159 | 67.5941 | 78.0034 | 57.1848
852.99 | 32.3148 | 22.7083 | 41.9213 | 67.4362 | 76.8377 | 58.0346
853.51 | 32.4102 | 23.6599 | 41.1606 | 67.337 | 75.905 | 58.7689
854.03 | 32.5125 | 24.4704 | 40.5547 | 67.2212 | 75.0629 | 59.3796
854.55 | 32.5995 | 25.0899 | 40.109 | 67.1507 | 74.4532 | 59.8483
854.97 | 32.6715 | 25.4624 | 39.8807 | 67.06 | 74.0682 | 60.0519
855.49 | 32.762 | 25.7615 | 39.7624 | 66.9804 | 73.7652 | 60.1956
856.02 | 32.8642 | 25.862 | 39.8663 | 66.8684 | 73.661 | 60.0757 | LBTEK Mall：www.lbtek.com Tel：400-060-6986 LBTEK Technical Support E-mail：service@lbtek.com
856.55 | 32.9976 | 25.7864 | 40.2089 | 66.7309 | 73.7402 | 59.7216
856.98 | 33.131 | 25.5663 | 40.6957 | 66.5902 | 73.9106 | 59.2698
857.51 | 33.2747 | 25.0557 | 41.4938 | 66.4362 | 74.429 | 58.4435
858.05 | 33.4609 | 24.3312 | 42.5905 | 66.2168 | 75.0545 | 57.379
858.48 | 33.607 | 23.575 | 43.639 | 66.0963 | 75.9064 | 56.2863
859.03 | 33.8301 | 22.4018 | 45.2584 | 65.8858 | 77.095 | 54.6765
859.46 | 34.01 | 21.3351 | 46.685 | 65.6995 | 78.2095 | 53.1895
860.01 | 34.2647 | 19.8249 | 48.7045 | 65.448 | 79.7123 | 51.1838
860.45 | 34.5377 | 18.6267 | 50.4487 | 65.1679 | 80.9639 | 49.3719
861.01 | 34.9595 | 17.2076 | 52.7115 | 64.776 | 82.45 | 47.102
861.45 | 35.3444 | 16.1483 | 54.5405 | 64.3679 | 83.4976 | 45.2381
862.01 | 35.9236 | 15.0756 | 56.7715 | 63.7526 | 84.5385 | 42.9666
862.46 | 36.5169 | 14.5432 | 58.4907 | 63.2232 | 85.1929 | 41.2534
863.02 | 37.3038 | 14.1994 | 60.4081 | 62.4085 | 85.4921 | 39.3248
863.48 | 37.9769 | 14.3007 | 61.6532 | 61.7594 | 85.4318 | 38.087
864.05 | 38.9885 | 15.0267 | 62.9502 | 60.798 | 84.7693 | 36.8266
864.51 | 39.8934 | 16.1476 | 63.6393 | 59.9178 | 83.7046 | 36.131
864.97 | 40.8566 | 17.7205 | 63.9927 | 59.0034 | 82.1908 | 35.8161
865.54 | 42.1134 | 20.2339 | 63.9928 | 57.7327 | 79.5959 | 35.8696
866.01 | 43.1618 | 22.7277 | 63.596 | 56.7089 | 77.1861 | 36.2318
866.47 | 44.0493 | 25.2144 | 62.8842 | 55.8845 | 74.7683 | 37.0008
867.06 | 44.6597 | 27.7674 | 61.552 | 55.1426 | 71.9655 | 38.3196
867.53 | 44.9097 | 29.6356 | 60.1839 | 54.9478 | 70.1349 | 39.7607
868 | 44.741 | 30.9568 | 58.5252 | 55.0418 | 68.628 | 41.4557
868.47 | 44.4041 | 32.1177 | 56.6906 | 55.3765 | 67.4261 | 43.327
868.95 | 43.855 | 33.0174 | 54.6927 | 55.9244 | 66.4559 | 45.3929
869.54 | 42.9218 | 33.7696 | 52.0739 | 56.8293 | 65.6306 | 48.028
870.02 | 42.1481 | 34.2502 | 50.046 | 57.6393 | 65.1394 | 50.1393
870.5 | 41.2952 | 34.5286 | 48.0618 | 58.4779 | 64.8729 | 52.0829
870.98 | 40.4766 | 34.7262 | 46.227 | 59.3353 | 64.75 | 53.9205
871.47 | 39.5701 | 34.5352 | 44.605 | 60.2452 | 64.9575 | 55.533
871.95 | 38.6863 | 34.1309 | 43.2416 | 61.0897 | 65.2984 | 56.881
872.56 | 37.5665 | 33.2024 | 41.9306 | 62.1926 | 66.1807 | 58.2046
873.05 | 36.7475 | 32.2194 | 41.2757 | 63.071 | 67.2791 | 58.863
873.54 | 35.8735 | 30.8208 | 40.9262 | 63.9336 | 68.6926 | 59.1746
874.03 | 34.9214 | 28.8663 | 40.9764 | 64.8557 | 70.5506 | 59.1609
874.52 | 33.9185 | 26.4409 | 41.3961 | 65.9057 | 73.1038 | 58.7076
875.01 | 32.9027 | 23.598 | 42.2075 | 66.9251 | 75.9616 | 57.8886
875.5 | 31.9423 | 20.4626 | 43.422 | 67.9034 | 79.184 | 56.6228
876 | 31.3601 | 17.7283 | 44.9919 | 68.4833 | 81.9957 | 54.971
876.5 | 31.2687 | 15.4652 | 47.0722 | 68.5538 | 84.2241 | 52.8836
876.99 | 31.7819 | 14.057 | 49.5068 | 68.0697 | 85.6821 | 50.4572
877.49 | 32.9252 | 13.6094 | 52.241 | 66.9181 | 86.2101 | 47.6261
877.99 | 34.6482 | 14.0814 | 55.2149 | 65.1348 | 85.7748 | 44.4947
878.49 | 36.8115 | 15.248 | 58.375 | 62.9839 | 84.6549 | 41.313
878.99 | 39.0302 | 16.535 | 61.5254 | 60.8416 | 83.3738 | 38.3095
879.49 | 41.0455 | 17.6232 | 64.4677 | 58.7199 | 82.2034 | 35.2364
880 | 42.7469 | 18.3753 | 67.1184 | 56.9869 | 81.4038 | 32.57
880.5 | 44.0978 | 18.7845 | 69.4111 | 55.6074 | 80.9265 | 30.2884
881 | 45.1723 | 19.0917 | 71.2529 | 54.5666 | 80.6323 | 28.5009
881.51 | 45.8494 | 19.2162 | 72.4825 | 53.834 | 80.4258 | 27.2421
882.01 | 46.2578 | 19.3226 | 73.1931 | 53.4472 | 80.3651 | 26.5293
882.52 | 46.3375 | 19.3804 | 73.2946 | 53.311 | 80.1733 | 26.4486
883.02 | 46.1512 | 19.4459 | 72.8565 | 53.5305 | 80.1046 | 26.9564
883.53 | 45.5831 | 19.3826 | 71.7837 | 54.1206 | 80.177 | 28.0641
884.03 | 44.7026 | 19.2552 | 70.15 | 55.0179 | 80.3148 | 29.7209
884.54 | 43.4445 | 18.9961 | 67.8929 | 56.3597 | 80.6231 | 32.0963
885.04 | 41.8139 | 18.5749 | 65.0529 | 58.0099 | 80.964 | 35.0558
885.55 | 39.859 | 18.0942 | 61.6237 | 59.9903 | 81.53 | 38.4506
886.06 | 37.6224 | 17.4061 | 57.8387 | 62.253 | 82.165 | 42.3411
886.56 | 35.1377 | 16.4822 | 53.7931 | 64.7745 | 83.1425 | 46.4066
886.94 | 33.2131 | 15.6649 | 50.7612 | 66.7902 | 84.1618 | 49.4185
887.45 | 30.2624 | 13.879 | 46.6458 | 69.6916 | 85.8618 | 53.5214
887.95 | 27.2068 | 11.5509 | 42.8627 | 72.8774 | 88.3302 | 57.4247
888.46 | 24.0896 | 8.7571 | 39.4222 | 76.0389 | 91.1881 | 60.8896
888.97 | 21.2721 | 6.1167 | 36.4276 | 78.7843 | 93.7318 | 63.8368
889.47 | 19.0173 | 4.1463 | 33.8883 | 81.0229 | 95.743 | 66.3028
889.97 | 17.3988 | 2.8586 | 31.939 | 82.594 | 96.9848 | 68.2032
890.48 | 16.3288 | 2.1301 | 30.5276 | 83.6221 | 97.5859 | 69.6584
890.98 | 15.6394 | 1.7004 | 29.5785 | 84.3388 | 98.1182 | 70.5595
891.48 | 15.3141 | 1.4662 | 29.162 | 84.6847 | 98.2861 | 71.0834
891.99 | 15.3328 | 1.4796 | 29.1859 | 84.6324 | 98.2624 | 71.0024
892.49 | 15.8212 | 1.8467 | 29.7957 | 84.2162 | 97.9261 | 70.5063
892.99 | 16.749 | 2.5847 | 30.9133 | 83.2888 | 97.1753 | 69.4023
893.49 | 17.9712 | 3.2909 | 32.6514 | 82.0018 | 96.3248 | 67.6787
893.99 | 19.3695 | 3.7546 | 34.9845 | 80.6565 | 95.8681 | 65.4448
894.48 | 20.9352 | 4.0051 | 37.8654 | 79.0198 | 95.5384 | 62.5012
894.98 | 22.6515 | 4.1519 | 41.151 | 77.28 | 95.3907 | 59.1692
895.48 | 24.471 | 4.1859 | 44.7561 | 75.36 | 95.2188 | 55.5013
895.97 | 26.2568 | 4.2614 | 48.2522 | 73.6265 | 95.2044 | 52.0487
896.46 | 27.8146 | 4.3008 | 51.3285 | 71.9628 | 95.1116 | 48.8139
896.96 | 29.1034 | 4.3412 | 53.8657 | 70.5765 | 95.045 | 46.108
897.45 | 30.0964 | 4.4359 | 55.7568 | 69.6142 | 94.9842 | 44.2441
898.06 | 30.87 | 4.5647 | 57.1754 | 68.7968 | 94.8636 | 42.7299
898.55 | 31.0506 | 4.5731 | 57.5281 | 68.5176 | 94.8299 | 42.2052
899.03 | 31.035 | 4.5612 | 57.5089 | 68.6238 | 94.9208 | 42.3268
899.52 | 30.6124 | 4.4803 | 56.7446 | 68.9832 | 94.9731 | 42.9933
900 | 30.0542 | 4.4498 | 55.6585 | 69.6399 | 94.9637 | 44.316
900.48 | 29.1588 | 4.44 | 53.8776 | 70.4683 | 94.9736 | 45.9631
900.96 | 27.8859 | 4.3183 | 51.4534 | 71.8111 | 95.1254 | 48.4968
901.56 | 25.8983 | 4.1408 | 47.6559 | 73.8634 | 95.2879 | 52.4388
902.04 | 23.8539 | 3.7245 | 43.9833 | 75.9916 | 95.7707 | 56.2126
902.51 | 21.2268 | 2.8886 | 39.5651 | 78.6279 | 96.7283 | 60.5274
902.99 | 18.3361 | 1.8494 | 34.8228 | 81.5941 | 97.8559 | 65.3323
903.46 | 15.5338 | 0.8893 | 30.1783 | 84.4524 | 98.8788 | 70.026
904.05 | 12.5071 | 0.35173 | 24.6625 | 87.472 | 99.4517 | 75.4923
904.51 | 10.5494 | 0.21755 | 20.8813 | 89.448 | 99.5921 | 79.304
904.98 | 8.9529 | 0.16565 | 17.7402 | 91.0983 | 99.713 | 82.4837
905.45 | 7.693 | 0.13471 | 15.2512 | 92.3456 | 99.6783 | 85.0129
906.02 | 6.4797 | 0.12416 | 12.8352 | 93.5528 | 99.7096 | 87.396
906.48 | 5.7978 | 0.11403 | 11.4817 | 94.2496 | 99.6749 | 88.8243
907.06 | 5.1304 | 0.082993 | 10.1778 | 94.9199 | 99.7593 | 90.0805
907.51 | 4.786 | 0.083027 | 9.489 | 95.296 | 99.7746 | 90.8173
907.97 | 4.5472 | 0.093324 | 9.0011 | 95.5185 | 99.7328 | 91.3042
908.53 | 4.3686 | 0.072565 | 8.6647 | 95.7045 | 99.7599 | 91.6491
908.98 | 4.3576 | 0.093362 | 8.6218 | 95.742 | 99.798 | 91.686
909.54 | 4.4601 | 0.082887 | 8.8374 | 95.6233 | 99.7819 | 91.4647
909.99 | 4.7008 | 0.062239 | 9.3393 | 95.3745 | 99.7735 | 90.9755
910.54 | 5.2621 | 0.07258 | 10.4516 | 94.7896 | 99.8018 | 89.7774
910.98 | 5.9983 | 0.072699 | 11.9238 | 94.0681 | 99.7204 | 88.4158
911.53 | 7.3426 | 0.072759 | 14.6125 | 92.7177 | 99.7662 | 85.6693
911.97 | 8.7096 | 0.083206 | 17.336 | 91.3901 | 99.8319 | 82.9483
912.51 | 10.3664 | 0.072645 | 20.6602 | 89.6496 | 99.758 | 79.5413
913.05 | 11.7247 | 0.062308 | 23.387 | 88.2602 | 99.8091 | 76.7113
913.48 | 12.4134 | 0.072659 | 24.7541 | 87.4749 | 99.7739 | 75.176
914.02 | 12.9399 | 0.062251 | 25.8176 | 86.9107 | 99.7821 | 74.0393
914.55 | 13.1901 | 0.062312 | 26.3178 | 86.6978 | 99.8486 | 73.5471
914.97 | 13.3067 | 0.083144 | 26.5303 | 86.5841 | 99.8109 | 73.3572
915.5 | 13.2773 | 0.051901 | 26.5027 | 86.5512 | 99.8103 | 73.2922
916.02 | 13.227 | 0.083137 | 26.3708 | 86.6209 | 99.786 | 73.4558
916.54 | 13.0523 | 0.062274 | 26.0424 | 86.7353 | 99.798 | 73.6727
916.96 | 12.7858 | 0.051886 | 25.5196 | 87.0103 | 99.7887 | 74.232
917.48 | 12.3548 | 0.062328 | 24.6472 | 87.4266 | 99.7999 | 75.0532
917.99 | 11.8786 | 0.041539 | 23.7157 | 87.8799 | 99.7029 | 76.0569
918.5 | 11.2037 | 0.072676 | 22.3348 | 88.6485 | 99.7833 | 77.5137
919.01 | 10.2856 | 0.072718 | 20.4984 | 89.6383 | 99.7909 | 79.4857
919.52 | 9.0008 | 0.072649 | 17.9289 | 90.9708 | 99.7789 | 82.1628
920.02 | 7.2934 | 0.062263 | 14.5244 | 92.8121 | 99.8382 | 85.7859
920.53 | 5.379 | 0.072544 | 10.6854 | 94.688 | 99.7482 | 89.6278
921.03 | 3.5898 | 0.082952 | 7.0967 | 96.5374 | 99.8129 | 93.262
921.53 | 2.2949 | 0.062169 | 4.5277 | 97.77 | 99.7397 | 95.8003
922.02 | 1.5245 | 0.041446 | 3.0076 | 98.5359 | 99.7823 | 97.2894
922.52 | 1.0776 | 0.062175 | 2.093 | 98.9965 | 99.7713 | 98.2216
923.01 | 0.78998 | 0.072494 | 1.5075 | 99.2823 | 99.7637 | 98.8009
923.5 | 0.59948 | 0.072608 | 1.1264 | 99.4848 | 99.7825 | 99.1871
923.99 | 0.48298 | 0.072526 | 0.89343 | 99.621 | 99.8165 | 99.4256
924.48 | 0.38443 | 0.051847 | 0.71701 | 99.72 | 99.8374 | 99.6025
924.96 | 0.32752 | 0.062088 | 0.59296 | 99.7392 | 99.7655 | 99.7129
925.55 | 0.2788 | 0.072565 | 0.48503 | 99.8445 | 99.818 | 99.8709
926.03 | 0.24008 | 0.051703 | 0.42847 | 99.8507 | 99.7777 | 99.9237
926.51 | 0.21693 | 0.062141 | 0.37172 | 99.8961 | 99.7888 | 100.0034
927 | 0.20733 | 0.082702 | 0.33196 | 99.9281 | 99.7904 | 100.0657
927.48 | 0.17707 | 0.061931 | 0.29221 | 99.9235 | 99.7911 | 100.0559
927.96 | 0.16576 | 0.061938 | 0.26959 | 99.94 | 99.823 | 100.0571
928.53 | 0.16201 | 0.082627 | 0.2414 | 99.9544 | 99.7719 | 100.1369
929.01 | 0.15113 | 0.072195 | 0.23007 | 99.9817 | 99.8142 | 100.1492
929.49 | 0.13418 | 0.072345 | 0.19602 | 99.9813 | 99.8354 | 100.1272
929.97 | 0.11304 | 0.041166 | 0.18492 | 99.9837 | 99.8056 | 100.1618
930.55 | 0.11809 | 0.051532 | 0.18466 | 99.9721 | 99.7646 | 100.1796
931.03 | 0.11808 | 0.051564 | 0.18459 | 100.0062 | 99.849 | 100.1635
931.5 | 0.11664 | 0.082368 | 0.15091 | 100.0045 | 99.7883 | 100.2207
931.98 | 0.1062 | 0.061758 | 0.15065 | 100.0041 | 99.8204 | 100.1878
932.46 | 0.11363 | 0.08231 | 0.14495 | 100.0107 | 99.8103 | 100.211
933.04 | 0.095319 | 0.051393 | 0.13925 | 100.017 | 99.7831 | 100.2509
933.52 | 0.087389 | 0.041161 | 0.13362 | 100.0162 | 99.8354 | 100.197
934 | 0.092016 | 0.061676 | 0.12236 | 99.9882 | 99.7615 | 100.2149
934.49 | 0.079299 | 0.030829 | 0.12777 | 100.0418 | 99.8343 | 100.2493
934.97 | 0.084283 | 0.040972 | 0.12759 | 99.9858 | 99.7436 | 100.2279
935.55 | 0.088864 | 0.061415 | 0.11631 | 100.0143 | 99.7666 | 100.262
936.04 | 0.099436 | 0.071607 | 0.12726 | 100.0494 | 99.8476 | 100.2511
936.53 | 0.086012 | 0.061328 | 0.1107 | 100.0356 | 99.8069 | 100.2643
937.01 | 0.085827 | 0.061266 | 0.11039 | 100.0463 | 99.789 | 100.3036
937.51 | 0.10141 | 0.08168 | 0.12115 | 100.0196 | 99.8029 | 100.2362
938 | 0.085611 | 0.061149 | 0.11007 | 100.0498 | 99.8127 | 100.2869
938.49 | 0.087774 | 0.071183 | 0.10436 | 100.0035 | 99.7529 | 100.2542
938.99 | 0.079778 | 0.060958 | 0.098597 | 100.0678 | 99.8477 | 100.2879
939.48 | 0.079693 | 0.060953 | 0.098433 | 100.0548 | 99.83 | 100.2795
939.98 | 0.08742 | 0.071068 | 0.10377 | 100.029 | 99.7962 | 100.2618
940.49 | 0.079856 | 0.050637 | 0.10908 | 100.0619 | 99.8273 | 100.2965
940.99 | 0.066596 | 0.040549 | 0.092642 | 100.0393 | 99.7825 | 100.296
941.5 | 0.074329 | 0.050632 | 0.098026 | 100.0308 | 99.7937 | 100.2678
942.01 | 0.081648 | 0.070854 | 0.092441 | 100.0468 | 99.8039 | 100.2898
942.52 | 0.079205 | 0.060699 | 0.097711 | 100.0138 | 99.7603 | 100.2674
943.03 | 0.084081 | 0.070591 | 0.097572 | 100.0386 | 99.7802 | 100.297
943.55 | 0.081281 | 0.07058 | 0.091981 | 100.045 | 99.776 | 100.314
943.96 | 0.081582 | 0.060471 | 0.10269 | 100.0133 | 99.765 | 100.2617
944.48 | 0.079132 | 0.050378 | 0.10789 | 100.0306 | 99.7915 | 100.2696
945 | 0.073705 | 0.050344 | 0.097067 | 100.0654 | 99.8646 | 100.2663
945.53 | 0.073497 | 0.050223 | 0.096772 | 100.0117 | 99.7525 | 100.2709
945.95 | 0.063033 | 0.040159 | 0.085908 | 100.0633 | 99.8463 | 100.2802
946.48 | 0.081069 | 0.060171 | 0.10197 | 100.0633 | 99.8052 | 100.3213
947.02 | 0.085928 | 0.070078 | 0.10178 | 100.059 | 99.8091 | 100.3089
947.55 | 0.083527 | 0.060056 | 0.107 | 100.053 | 99.8177 | 100.2883
947.98 | 0.075396 | 0.060011 | 0.090782 | 100.027 | 99.7832 | 100.2707
948.53 | 0.075295 | 0.059936 | 0.090654 | 100.0798 | 99.864 | 100.2956
948.96 | 0.08553 | 0.069864 | 0.1012 | 100.0742 | 99.8693 | 100.2792
949.51 | 0.070085 | 0.049826 | 0.090343 | 100.0562 | 99.8133 | 100.2991
949.95 | 0.069959 | 0.049725 | 0.090194 | 100.0652 | 99.8255 | 100.3048
950.5 | 0.077375 | 0.059617 | 0.095133 | 100.0748 | 99.8416 | 100.3081
950.95 | 0.089511 | 0.089243 | 0.089779 | 100.0159 | 99.7908 | 100.2411
951.5 | 0.087365 | 0.069283 | 0.10545 | 100.0427 | 99.8198 | 100.2656
951.95 | 0.064528 | 0.039525 | 0.08953 | 100.0479 | 99.8303 | 100.2655
952.51 | 0.079518 | 0.059225 | 0.099811 | 100.0405 | 99.8068 | 100.2743
952.97 | 0.081681 | 0.068926 | 0.094437 | 100.0091 | 99.7509 | 100.2672
953.53 | 0.078993 | 0.068941 | 0.089045 | 100.0078 | 99.7464 | 100.2691
953.99 | 0.081483 | 0.068787 | 0.094179 | 100.0449 | 99.7941 | 100.2957
954.45 | 0.076113 | 0.068715 | 0.083512 | 100.0293 | 99.7753 | 100.2833
955.03 | 0.06875 | 0.048982 | 0.088518 | 99.9888 | 99.713 | 100.2647
955.49 | 0.086206 | 0.068532 | 0.10388 | 100.0622 | 99.878 | 100.2464
955.95 | 0.080911 | 0.068424 | 0.093398 | 100.0182 | 99.7656 | 100.2709
956.53 | 0.073603 | 0.048853 | 0.098352 | 100.0529 | 99.8375 | 100.2682
957 | 0.075777 | 0.058493 | 0.093061 | 100.0426 | 99.7999 | 100.2852
957.47 | 0.098001 | 0.087591 | 0.10841 | 100.0396 | 99.7968 | 100.2823
958.06 | 0.075472 | 0.058316 | 0.092628 | 100.0297 | 99.8047 | 100.2547
958.54 | 0.078196 | 0.048527 | 0.10787 | 100.0454 | 99.7941 | 100.2967
959.01 | 0.085201 | 0.067799 | 0.1026 | 100.0499 | 99.8364 | 100.2635
959.49 | 0.097221 | 0.086977 | 0.10746 | 100.0166 | 99.7423 | 100.2909
959.97 | 0.08492 | 0.067642 | 0.1022 | 100.0442 | 99.8068 | 100.2815
960.45 | 0.0941 | 0.09645 | 0.091749 | 100.0044 | 99.7825 | 100.2264
961.05 | 0.087041 | 0.067416 | 0.10666 | 100.0122 | 99.771 | 100.2535
961.53 | 0.08459 | 0.057683 | 0.1115 | 100.01 | 99.761 | 100.259
962.02 | 0.091609 | 0.076849 | 0.10637 | 100.0644 | 99.8641 | 100.2646
962.5 | 0.098726 | 0.086155 | 0.1113 | 100.0333 | 99.7694 | 100.2971
962.99 | 0.071856 | 0.047744 | 0.095968 | 100.0213 | 99.7983 | 100.2443
963.48 | 0.089152 | 0.0574 | 0.1209 | 100.0032 | 99.7739 | 100.2325
963.97 | 0.086505 | 0.057252 | 0.11576 | 100.0392 | 99.8033 | 100.275
964.46 | 0.091051 | 0.066741 | 0.11536 | 100.0337 | 99.8052 | 100.2623
964.95 | 0.10995 | 0.10462 | 0.11528 | 100.0415 | 99.8396 | 100.2434
965.56 | 0.1008 | 0.066515 | 0.13509 | 100.0309 | 99.8172 | 100.2447
966.06 | 0.088637 | 0.047355 | 0.12992 | 100.0269 | 99.7839 | 100.2699
966.55 | 0.10269 | 0.075763 | 0.12961 | 100.0095 | 99.8 | 100.219
967.05 | 0.11185 | 0.094541 | 0.12915 | 100.0176 | 99.7953 | 100.24
967.55 | 0.095346 | 0.056708 | 0.13398 | 100.0021 | 99.7902 | 100.2141
968.04 | 0.092414 | 0.065967 | 0.11886 | 100.0412 | 99.8428 | 100.2397
968.54 | 0.099701 | 0.065897 | 0.1335 | 99.9947 | 99.7874 | 100.2021
969.04 | 0.10698 | 0.065818 | 0.14815 | 100.0325 | 99.8335 | 100.2315
969.54 | 0.11858 | 0.084432 | 0.15273 | 99.9999 | 99.7824 | 100.2175
970.04 | 0.097168 | 0.046847 | 0.14749 | 99.9898 | 99.7629 | 100.2166
970.54 | 0.13235 | 0.10285 | 0.16185 | 100.0242 | 99.8385 | 100.2099
971.04 | 0.1161 | 0.05596 | 0.17623 | 99.9764 | 99.7966 | 100.1563
971.54 | 0.13927 | 0.1025 | 0.17603 | 99.9772 | 99.7874 | 100.1669
972.05 | 0.12988 | 0.074493 | 0.18527 | 99.9662 | 99.7771 | 100.1553
972.55 | 0.14163 | 0.083643 | 0.19962 | 99.9558 | 99.7641 | 100.1475
973.05 | 0.14417 | 0.074285 | 0.21406 | 99.9902 | 99.8238 | 100.1565
973.55 | 0.13201 | 0.064876 | 0.19915 | 99.9484 | 99.7773 | 100.1195
974.05 | 0.14126 | 0.073877 | 0.20864 | 99.9446 | 99.744 | 100.1452
974.56 | 0.14855 | 0.055368 | 0.24173 | 99.9288 | 99.7685 | 100.0891
975.06 | 0.15788 | 0.064599 | 0.25117 | 99.9327 | 99.7744 | 100.091
975.56 | 0.16005 | 0.064391 | 0.25572 | 99.9194 | 99.7547 | 100.0841
976.06 | 0.17644 | 0.064284 | 0.28859 | 99.8824 | 99.7197 | 100.0451
976.44 | 0.1856 | 0.073396 | 0.29781 | 99.8982 | 99.7933 | 100.0031
976.94 | 0.19744 | 0.073252 | 0.32162 | 99.8726 | 99.7007 | 100.0444
977.44 | 0.21875 | 0.073077 | 0.36442 | 99.8776 | 99.7675 | 99.9878
977.95 | 0.22132 | 0.054768 | 0.38788 | 99.8247 | 99.6924 | 99.9569
978.45 | 0.2443 | 0.063782 | 0.42481 | 99.854 | 99.7527 | 99.9553
978.95 | 0.26797 | 0.063636 | 0.47231 | 99.7988 | 99.6895 | 99.9082
979.45 | 0.29313 | 0.090948 | 0.4953 | 99.7688 | 99.7186 | 99.819
979.95 | 0.30071 | 0.054524 | 0.5469 | 99.7674 | 99.7435 | 99.7914
980.44 | 0.35192 | 0.081586 | 0.62224 | 99.7265 | 99.7478 | 99.7051
980.94 | 0.38472 | 0.081335 | 0.68811 | 99.6787 | 99.7065 | 99.6508
981.56 | 0.44144 | 0.081325 | 0.80155 | 99.6251 | 99.7187 | 99.5315
982.06 | 0.47692 | 0.063063 | 0.89077 | 99.567 | 99.6988 | 99.4353
982.55 | 0.55827 | 0.108 | 1.0086 | 99.5672 | 99.747 | 99.3875
983.05 | 0.62856 | 0.098911 | 1.1582 | 99.4368 | 99.7286 | 99.145
983.54 | 0.69724 | 0.08085 | 1.3136 | 99.3576 | 99.7294 | 98.9858
984.03 | 0.80974 | 0.11667 | 1.5028 | 99.2928 | 99.7436 | 98.842
984.52 | 0.91399 | 0.080504 | 1.7475 | 99.1414 | 99.6919 | 98.5909
985.01 | 1.0675 | 0.11613 | 2.0188 | 98.9885 | 99.6665 | 98.3105
985.5 | 1.2249 | 0.098147 | 2.3516 | 98.8289 | 99.6899 | 97.968
985.99 | 1.428 | 0.098079 | 2.758 | 98.6231 | 99.6659 | 97.5803
986.48 | 1.669 | 0.097983 | 3.2399 | 98.4154 | 99.726 | 97.1048
986.96 | 1.9624 | 0.10653 | 3.8182 | 98.0827 | 99.6422 | 96.5232
987.56 | 2.4364 | 0.11522 | 4.7576 | 97.6488 | 99.6546 | 95.643
988.05 | 2.8819 | 0.12408 | 5.6397 | 97.181 | 99.644 | 94.7179
988.53 | 3.4332 | 0.12402 | 6.7425 | 96.6487 | 99.6513 | 93.6462
989 | 4.0854 | 0.13279 | 8.0381 | 95.9714 | 99.622 | 92.3209
989.48 | 4.8787 | 0.16824 | 9.5891 | 95.2343 | 99.6324 | 90.8362
990.01 | 10.1456 | 0.29322 | 19.998 | 90.8961 | 99.6305 | 82.1616
990.51 | 11.6419 | 0.32452 | 22.9594 | 89.2983 | 99.5936 | 79.003
991.02 | 13.4849 | 0.364 | 26.6059 | 87.5662 | 99.5897 | 75.5427
991.52 | 15.3021 | 0.41055 | 30.1937 | 85.649 | 99.4974 | 71.8006
992.03 | 17.3645 | 0.47365 | 34.2553 | 83.6951 | 99.4011 | 67.9892
992.53 | 19.3177 | 0.56799 | 38.0674 | 81.6359 | 99.2996 | 63.9723
993.03 | 21.5713 | 0.67058 | 42.472 | 79.4913 | 99.2197 | 59.7629
993.53 | 23.5617 | 0.8191 | 46.3043 | 77.2972 | 99.0237 | 55.5707
994.04 | 25.8259 | 1.0216 | 50.6303 | 75.1778 | 98.8253 | 51.5303
994.54 | 27.9375 | 1.2716 | 54.6034 | 72.9103 | 98.5504 | 47.2702
995.04 | 30.2014 | 1.6357 | 58.767 | 70.6295 | 98.1458 | 43.1131
995.54 | 32.3497 | 2.0938 | 62.6057 | 68.3321 | 97.6339 | 39.0303
996.04 | 34.714 | 2.7065 | 66.7214 | 65.9286 | 96.8609 | 34.9962
996.53 | 36.9012 | 3.5552 | 70.2472 | 63.5181 | 95.9615 | 31.0746
997.03 | 39.3632 | 4.6274 | 74.099 | 61.0188 | 94.6477 | 27.39
997.53 | 41.7619 | 6.055 | 77.4689 | 58.4878 | 93.1691 | 23.8065
998.02 | 44.2738 | 7.8782 | 80.6693 | 55.7545 | 91.0418 | 20.4672
998.52 | 46.8748 | 10.1632 | 83.5864 | 52.9559 | 88.5836 | 17.3283
999.01 | 49.659 | 12.9282 | 86.3898 | 50.0406 | 85.5263 | 14.5549
999.51 | 52.392 | 16.0167 | 88.7673 | 47.1574 | 82.3135 | 12.0013
1000 | 55.2478 | 19.6018 | 90.8937 | 44.1072 | 78.3654 | 9.849
1000.49 | 58.1252 | 23.6783 | 92.5722 | 41.0835 | 74.2759 | 7.8911
1000.98 | 60.8611 | 27.6387 | 94.0834 | 38.1208 | 69.8578 | 6.3838
1001.47 | 63.6927 | 32.1948 | 95.1906 | 35.3442 | 65.6231 | 5.0652
1001.96 | 66.3838 | 36.6602 | 96.1074 | 32.558 | 61.0012 | 4.1148
1002.45 | 68.9664 | 41.2031 | 96.7297 | 29.9048 | 56.448 | 3.3615
1002.94 | 71.4381 | 45.6282 | 97.2479 | 27.2433 | 51.6641 | 2.8225
1003.43 | 73.9156 | 50.2659 | 97.5653 | 24.8381 | 47.2407 | 2.4354
1003.92 | 76.2435 | 54.7365 | 97.7504 | 22.376 | 42.5753 | 2.1766
1004.4 | 78.5771 | 59.2094 | 97.9448 | 20.1108 | 38.236 | 1.9855
1004.89 | 80.7971 | 63.5254 | 98.0688 | 17.7421 | 33.6186 | 1.8657
1005.61 | 83.9386 | 69.7084 | 98.1687 | 14.5618 | 27.4143 | 1.7094
1006.09 | 86.1087 | 73.9281 | 98.2893 | 12.4267 | 23.2354 | 1.6179
1006.58 | 88.0306 | 77.7357 | 98.3255 | 10.5565 | 19.5712 | 1.5419
1007.06 | 89.9475 | 81.458 | 98.4371 | 8.7784 | 16.1087 | 1.4481
1007.54 | 91.5688 | 84.6104 | 98.5272 | 7.214 | 13.0665 | 1.3615
1008.02 | 93.0434 | 87.4537 | 98.6331 | 5.8829 | 10.5062 | 1.2596
1008.5 | 94.2951 | 89.8684 | 98.7219 | 4.7849 | 8.4034 | 1.1664
1008.97 | 95.2798 | 91.7721 | 98.7874 | 3.9227 | 6.7656 | 1.0798
1009.45 | 96.0376 | 93.2135 | 98.8616 | 3.2515 | 5.5149 | 0.98813
1009.92 | 96.6754 | 94.4023 | 98.9484 | 2.7618 | 4.6284 | 0.89516
1010.4 | 97.0725 | 95.1323 | 99.0126 | 2.428 | 4.0387 | 0.81727
1011.11 | 97.4857 | 95.8478 | 99.1237 | 2.1099 | 3.4951 | 0.72465
1011.58 | 97.6426 | 96.1028 | 99.1824 | 1.9703 | 3.2852 | 0.65535
1012.05 | 97.7466 | 96.2979 | 99.1953 | 1.8804 | 3.148 | 0.61278
1012.52 | 97.8194 | 96.4024 | 99.2364 | 1.8036 | 3.0291 | 0.57816
1012.99 | 97.9057 | 96.5389 | 99.2726 | 1.729 | 2.9221 | 0.53594
1013.46 | 97.97 | 96.6381 | 99.302 | 1.6572 | 2.7936 | 0.52082
1013.93 | 98.0081 | 96.714 | 99.3021 | 1.5868 | 2.6744 | 0.49915
1014.4 | 98.0763 | 96.84 | 99.3125 | 1.5122 | 2.5336 | 0.49079
1015.09 | 98.191 | 97.0618 | 99.3202 | 1.3964 | 2.317 | 0.47567
1015.56 | 98.2726 | 97.2265 | 99.3188 | 1.3149 | 2.1556 | 0.47424
1016.02 | 98.3475 | 97.3804 | 99.3146 | 1.2361 | 1.9993 | 0.4729
1016.48 | 98.4302 | 97.5361 | 99.3242 | 1.1549 | 1.8449 | 0.46495
1016.95 | 98.4972 | 97.6834 | 99.311 | 1.0873 | 1.7042 | 0.47035
1017.41 | 98.5599 | 97.8077 | 99.3121 | 1.0115 | 1.5603 | 0.46266
1018.1 | 98.6583 | 97.994 | 99.3225 | 0.9144 | 1.3751 | 0.4537
1018.55 | 98.7234 | 98.1361 | 99.3107 | 0.84733 | 1.2484 | 0.44623
1019.01 | 98.7832 | 98.2394 | 99.3269 | 0.79404 | 1.1431 | 0.44502
1019.47 | 98.8569 | 98.3669 | 99.3469 | 0.74805 | 1.0524 | 0.44372
1019.92 | 98.8678 | 98.4113 | 99.3243 | 0.68832 | 0.95371 | 0.42293
1020.6 | 98.9466 | 98.5499 | 99.3433 | 0.62521 | 0.84191 | 0.40852
1021.06 | 98.9924 | 98.619 | 99.3659 | 0.58645 | 0.77186 | 0.40104
1021.51 | 99.0237 | 98.6789 | 99.3685 | 0.5509 | 0.70832 | 0.39348
1021.96 | 99.0743 | 98.7538 | 99.3948 | 0.50988 | 0.64648 | 0.37328
1022.41 | 99.0603 | 98.765 | 99.3555 | 0.48549 | 0.61152 | 0.35946
1023.08 | 99.0988 | 98.8447 | 99.353 | 0.45373 | 0.55583 | 0.35163
1023.53 | 99.1373 | 98.8914 | 99.3832 | 0.44251 | 0.53447 | 0.35054
1023.98 | 99.1325 | 98.8878 | 99.3772 | 0.42216 | 0.51326 | 0.33105
1024.42 | 99.1497 | 98.914 | 99.3854 | 0.41108 | 0.49201 | 0.33015
1025.09 | 99.1532 | 98.9217 | 99.3848 | 0.40001 | 0.4771 | 0.32293
1025.53 | 99.1548 | 98.9201 | 99.3894 | 0.39257 | 0.46945 | 0.3157
1025.97 | 99.1722 | 98.9389 | 99.4056 | 0.3916 | 0.46809 | 0.31512
1026.42 | 99.1793 | 98.9469 | 99.4117 | 0.39988 | 0.47381 | 0.32594
1027.08 | 99.161 | 98.923 | 99.399 | 0.39171 | 0.46483 | 0.31858
1027.52 | 99.1698 | 98.9522 | 99.3873 | 0.39386 | 0.46405 | 0.32366
1027.95 | 99.1471 | 98.9304 | 99.3638 | 0.3932 | 0.46349 | 0.3229
1028.61 | 99.1541 | 98.9463 | 99.3619 | 0.3977 | 0.4677 | 0.3277
1029.04 | 99.14 | 98.9143 | 99.3657 | 0.3935 | 0.46058 | 0.32641
1029.48 | 99.1416 | 98.9138 | 99.3695 | 0.39544 | 0.45312 | 0.33775
1029.91 | 99.1278 | 98.9284 | 99.3272 | 0.39412 | 0.44553 | 0.34272
1030.56 | 99.1328 | 98.9175 | 99.3482 | 0.39277 | 0.4439 | 0.34164
1031 | 99.1335 | 98.9422 | 99.3249 | 0.38524 | 0.42964 | 0.34084
1031.43 | 99.1471 | 98.9619 | 99.3324 | 0.38749 | 0.42913 | 0.34586
1032.07 | 99.1655 | 98.9872 | 99.3439 | 0.37982 | 0.41537 | 0.34428
1032.5 | 99.1562 | 98.9644 | 99.348 | 0.37248 | 0.40136 | 0.34359
1032.93 | 99.1606 | 98.9742 | 99.3469 | 0.36512 | 0.3939 | 0.33635
1033.57 | 99.1661 | 99.0018 | 99.3303 | 0.35771 | 0.38033 | 0.33509
1033.99 | 99.168 | 98.9729 | 99.3631 | 0.35359 | 0.385 | 0.32217
1034.42 | 99.1663 | 98.9693 | 99.3633 | 0.35273 | 0.38413 | 0.32134
1035.06 | 99.1635 | 98.9762 | 99.3508 | 0.343 | 0.38311 | 0.30288
1035.48 | 99.1714 | 98.9483 | 99.3946 | 0.34849 | 0.40072 | 0.29626
1035.9 | 99.1547 | 98.9415 | 99.3678 | 0.35092 | 0.41273 | 0.28911
1036.53 | 99.1643 | 98.9446 | 99.3841 | 0.35637 | 0.44191 | 0.27082
1036.95 | 99.124 | 98.8785 | 99.3694 | 0.36191 | 0.46533 | 0.25849
1037.58 | 99.1323 | 98.844 | 99.4207 | 0.37973 | 0.51347 | 0.24599
1038 | 99.1282 | 98.8289 | 99.4275 | 0.39494 | 0.54979 | 0.24008
1038.42 | 99.092 | 98.7657 | 99.4182 | 0.40918 | 0.59081 | 0.22755
1039.04 | 99.0607 | 98.7022 | 99.4192 | 0.43292 | 0.65022 | 0.21562
1039.46 | 99.0738 | 98.693 | 99.4547 | 0.45654 | 0.69802 | 0.21507
1040.08 | 99.0482 | 98.6571 | 99.4393 | 0.48872 | 0.7746 | 0.20283
1040.49 | 98.9865 | 98.5305 | 99.4424 | 0.50923 | 0.81609 | 0.20237
1040.91 | 98.969 | 98.4976 | 99.4404 | 0.53575 | 0.86973 | 0.20178
1041.53 | 98.9458 | 98.4401 | 99.4514 | 0.57524 | 0.94422 | 0.20626
1041.94 | 98.8942 | 98.3823 | 99.406 | 0.59517 | 0.97907 | 0.21127
1042.55 | 98.8709 | 98.3248 | 99.4171 | 0.63778 | 1.0541 | 0.22148
1042.96 | 98.8736 | 98.3227 | 99.4245 | 0.65095 | 1.0808 | 0.22106
1043.58 | 98.8215 | 98.2503 | 99.3927 | 0.68338 | 1.1192 | 0.24753
1043.99 | 98.7839 | 98.2148 | 99.353 | 0.70532 | 1.1525 | 0.25813
1044.6 | 98.7629 | 98.1725 | 99.3533 | 0.72797 | 1.1713 | 0.28461
1045.01 | 98.7463 | 98.161 | 99.3317 | 0.74094 | 1.1872 | 0.29464
1045.41 | 98.725 | 98.1575 | 99.2925 | 0.75673 | 1.1977 | 0.3158
1046.02 | 98.7221 | 98.1871 | 99.257 | 0.76648 | 1.1859 | 0.34701
1046.43 | 98.7068 | 98.1726 | 99.241 | 0.76713 | 1.172 | 0.36227
1047.03 | 98.7037 | 98.186 | 99.2215 | 0.77213 | 1.1458 | 0.39841
1047.44 | 98.6976 | 98.2086 | 99.1866 | 0.77196 | 1.1253 | 0.41858
1048.04 | 98.7155 | 98.2702 | 99.1609 | 0.76194 | 1.0742 | 0.4497
1048.44 | 98.6937 | 98.2655 | 99.1218 | 0.75373 | 1.0378 | 0.46968
1049.05 | 98.7129 | 98.3375 | 99.0883 | 0.74338 | 0.98167 | 0.50509
1049.45 | 98.7322 | 98.3716 | 99.0927 | 0.73224 | 0.94543 | 0.51905
1050.05 | 98.7359 | 98.4394 | 99.0323 | 0.71962 | 0.89034 | 0.5489
1050.45 | 98.7655 | 98.4878 | 99.0433 | 0.70534 | 0.84703 | 0.56365
1051.05 | 98.7646 | 98.5195 | 99.0097 | 0.68742 | 0.78714 | 0.5877
1051.45 | 98.79 | 98.5825 | 98.9977 | 0.67674 | 0.75697 | 0.5965
1052.05 | 98.8262 | 98.6592 | 98.9932 | 0.65907 | 0.70886 | 0.60927
1052.45 | 98.8163 | 98.6645 | 98.968 | 0.65131 | 0.68435 | 0.61826
1053.04 | 98.8183 | 98.6847 | 98.9519 | 0.63445 | 0.64806 | 0.62084
1053.44 | 98.8352 | 98.7048 | 98.9656 | 0.62963 | 0.64004 | 0.61922
1054.04 | 98.8326 | 98.7106 | 98.9546 | 0.63014 | 0.6383 | 0.62197
1054.44 | 98.8443 | 98.7206 | 98.968 | 0.62881 | 0.63689 | 0.62073
1055.03 | 98.8248 | 98.6713 | 98.9783 | 0.62757 | 0.64669 | 0.60845
1055.43 | 98.8303 | 98.6665 | 98.994 | 0.63718 | 0.66776 | 0.60661
1056.02 | 98.7953 | 98.5916 | 98.999 | 0.65198 | 0.71497 | 0.58899
1056.42 | 98.8099 | 98.6048 | 99.015 | 0.65988 | 0.74235 | 0.57741
1057.01 | 98.7982 | 98.5385 | 99.0578 | 0.68584 | 0.81664 | 0.55504
1057.41 | 98.7708 | 98.5074 | 99.0341 | 0.69908 | 0.85963 | 0.53852
1058 | 98.7615 | 98.4494 | 99.0736 | 0.723 | 0.93504 | 0.51096
1058.6 | 98.7009 | 98.3222 | 99.0796 | 0.75453 | 1.0253 | 0.48374
1058.99 | 98.7124 | 98.2957 | 99.1292 | 0.77682 | 1.0906 | 0.46309
1059.58 | 98.6785 | 98.1987 | 99.1582 | 0.80849 | 1.1857 | 0.43124
1059.98 | 98.6523 | 98.1365 | 99.1681 | 0.83332 | 1.2511 | 0.41553
1060.57 | 98.6106 | 98.029 | 99.1921 | 0.86339 | 1.3427 | 0.38408
1060.97 | 98.6033 | 97.9716 | 99.235 | 0.88928 | 1.41 | 0.36852
1061.56 | 98.563 | 97.888 | 99.2379 | 0.91581 | 1.4937 | 0.33792
1061.95 | 98.5482 | 97.8444 | 99.2519 | 0.93058 | 1.5387 | 0.32249
1062.55 | 98.5107 | 97.7555 | 99.2659 | 0.95643 | 1.6158 | 0.29703
1062.94 | 98.4959 | 97.704 | 99.2879 | 0.97109 | 1.6604 | 0.28177
1063.54 | 98.4839 | 97.6622 | 99.3056 | 0.98276 | 1.7089 | 0.25662
1063.93 | 98.4777 | 97.6549 | 99.3005 | 0.99434 | 1.7472 | 0.24151
1064.52 | 98.4613 | 97.5777 | 99.3449 | 1.0054 | 1.7797 | 0.23109
1064.92 | 98.4724 | 97.6 | 99.3447 | 1.005 | 1.789 | 0.22099
1065.51 | 98.4758 | 97.5904 | 99.3612 | 1.0068 | 1.8074 | 0.20621
1065.91 | 98.4581 | 97.5459 | 99.3704 | 1.0037 | 1.8063 | 0.20112
1066.5 | 98.4847 | 97.5843 | 99.385 | 0.99365 | 1.7966 | 0.19072
1067.1 | 98.4765 | 97.5899 | 99.363 | 0.97982 | 1.7744 | 0.18528
1067.5 | 98.5022 | 97.6352 | 99.3693 | 0.96784 | 1.7507 | 0.18495
1068.09 | 98.5172 | 97.6472 | 99.3873 | 0.9447 | 1.7096 | 0.17982
1068.49 | 98.527 | 97.6787 | 99.3753 | 0.93466 | 1.6852 | 0.18414
1069.09 | 98.5732 | 97.7724 | 99.3741 | 0.90746 | 1.6312 | 0.18369
1069.49 | 98.5806 | 97.7988 | 99.3624 | 0.89054 | 1.598 | 0.18312
1070.08 | 98.6161 | 97.8392 | 99.393 | 0.85846 | 1.5296 | 0.18735
1070.48 | 98.6449 | 97.9142 | 99.3755 | 0.83742 | 1.4876 | 0.18724
1071.08 | 98.6609 | 97.9399 | 99.3818 | 0.81091 | 1.4304 | 0.19138
1071.48 | 98.6679 | 97.9834 | 99.3523 | 0.7933 | 1.3864 | 0.20019
1072.08 | 98.7076 | 98.0712 | 99.3441 | 0.75856 | 1.3173 | 0.19985
1072.49 | 98.7397 | 98.1267 | 99.3526 | 0.73834 | 1.2728 | 0.20385
1073.09 | 98.759 | 98.179 | 99.339 | 0.71091 | 1.2137 | 0.20815
1073.49 | 98.7817 | 98.2466 | 99.3169 | 0.69116 | 1.1653 | 0.21702
1074.09 | 98.8099 | 98.2837 | 99.3361 | 0.66106 | 1.1012 | 0.22095
1074.5 | 98.8379 | 98.3578 | 99.318 | 0.64442 | 1.059 | 0.22982
1075.1 | 98.8618 | 98.3964 | 99.3272 | 0.6193 | 1.0048 | 0.2338
1075.51 | 98.8691 | 98.4138 | 99.3244 | 0.60112 | 0.96866 | 0.23357
1075.91 | 98.8813 | 98.473 | 99.2896 | 0.58986 | 0.9376 | 0.24212
1076.52 | 98.9144 | 98.4968 | 99.3319 | 0.56709 | 0.88774 | 0.24644
1076.93 | 98.9293 | 98.5555 | 99.303 | 0.55307 | 0.85587 | 0.25027
1077.54 | 98.9539 | 98.6104 | 99.2974 | 0.53642 | 0.81402 | 0.25882
1077.95 | 98.9446 | 98.604 | 99.2853 | 0.52263 | 0.78674 | 0.25852
1078.56 | 98.9902 | 98.68 | 99.3003 | 0.50595 | 0.74505 | 0.26684
1078.97 | 98.9855 | 98.6628 | 99.3082 | 0.4974 | 0.72378 | 0.27102
1079.59 | 99.0065 | 98.7148 | 99.2983 | 0.48124 | 0.68773 | 0.27475
1080 | 99.042 | 98.7524 | 99.3316 | 0.47496 | 0.66645 | 0.28347
1080.41 | 99.0287 | 98.7537 | 99.3038 | 0.46649 | 0.64562 | 0.28737
1081.03 | 99.036 | 98.8094 | 99.2626 | 0.45478 | 0.61378 | 0.29579
1081.44 | 99.0452 | 98.8311 | 99.2594 | 0.44933 | 0.5991 | 0.29956
1082.06 | 99.0479 | 98.8373 | 99.2586 | 0.43802 | 0.57261 | 0.30344
1082.48 | 99.0771 | 98.9161 | 99.2381 | 0.42959 | 0.5517 | 0.30748
1083.1 | 99.0749 | 98.8942 | 99.2557 | 0.42323 | 0.53073 | 0.31574
1083.52 | 99.0752 | 98.8981 | 99.2523 | 0.42204 | 0.51994 | 0.32414
1083.94 | 99.0908 | 98.9208 | 99.2608 | 0.41679 | 0.50535 | 0.32822
1084.56 | 99.0825 | 98.9236 | 99.2413 | 0.41777 | 0.49916 | 0.33639
1084.98 | 99.0871 | 98.9574 | 99.2168 | 0.41689 | 0.49323 | 0.34056
1085.4 | 99.0912 | 98.9481 | 99.2342 | 0.41815 | 0.48751 | 0.34879
1086.03 | 99.0862 | 98.9627 | 99.2097 | 0.41949 | 0.48211 | 0.35687
1086.46 | 99.084 | 98.9669 | 99.2011 | 0.41628 | 0.4716 | 0.36096
1087.09 | 99.099 | 98.9967 | 99.2013 | 0.42453 | 0.48024 | 0.36882
1087.52 | 99.088 | 98.9777 | 99.1983 | 0.42928 | 0.48547 | 0.3731
1087.94 | 99.0871 | 98.9712 | 99.203 | 0.43275 | 0.48431 | 0.38119
1088.58 | 99.0711 | 98.9435 | 99.1988 | 0.4416 | 0.49815 | 0.38505
1089.01 | 99.0562 | 98.9253 | 99.1871 | 0.44601 | 0.50784 | 0.38418
1089.44 | 99.0645 | 98.9532 | 99.1759 | 0.45298 | 0.52252 | 0.38345
1090.08 | 99.0619 | 98.9034 | 99.2203 | 0.46628 | 0.5454 | 0.38717
1090.51 | 99.0375 | 98.9011 | 99.174 | 0.47051 | 0.5543 | 0.38672
1090.94 | 99.0449 | 98.8886 | 99.2012 | 0.48026 | 0.57395 | 0.38658
1091.59 | 99.0384 | 98.8552 | 99.2217 | 0.49651 | 0.60698 | 0.38603
1092.02 | 99.018 | 98.8291 | 99.2068 | 0.51024 | 0.63053 | 0.38995
1092.46 | 99.0148 | 98.8253 | 99.2043 | 0.52185 | 0.65864 | 0.38505
1093.11 | 98.9795 | 98.7538 | 99.2053 | 0.54366 | 0.71143 | 0.37588
1093.54 | 98.961 | 98.7107 | 99.2113 | 0.56735 | 0.76334 | 0.37136
1093.98 | 98.9277 | 98.6488 | 99.2067 | 0.59581 | 0.82085 | 0.37078
1094.42 | 98.911 | 98.6049 | 99.2171 | 0.63184 | 0.8975 | 0.36617
1095.08 | 98.8711 | 98.5168 | 99.2254 | 0.70639 | 1.0558 | 0.35697
1095.52 | 98.7902 | 98.3367 | 99.2437 | 0.77157 | 1.1952 | 0.34794
1095.96 | 98.731 | 98.2137 | 99.2483 | 0.86026 | 1.3769 | 0.34359
1096.4 | 98.6067 | 97.9498 | 99.2635 | 0.96627 | 1.602 | 0.33051
1097.07 | 98.414 | 97.5614 | 99.2666 | 1.1872 | 2.0484 | 0.32595
1097.51 | 98.2218 | 97.1668 | 99.2769 | 1.3822 | 2.4475 | 0.31693
1097.96 | 97.9872 | 96.6983 | 99.276 | 1.635 | 2.9577 | 0.31234
1098.41 | 97.6828 | 96.0919 | 99.2738 | 1.898 | 3.4885 | 0.30753
1099.08 | 97.1554 | 95.0253 | 99.2855 | 2.473 | 4.6473 | 0.29863
1099.53 | 96.7335 | 94.1652 | 99.3018 | 2.9501 | 5.6105 | 0.28975
1099.98 | 96.2033 | 93.1192 | 99.2874 | 3.5059 | 6.7221 | 0.28971
1100.43 | 95.6884 | 92.0666 | 99.3103 | 4.1346 | 7.9795 | 0.28966
1101.1 | 94.586 | 89.8809 | 99.2911 | 5.2041 | 10.1147 | 0.29349
1101.56 | 93.7811 | 88.2466 | 99.3156 | 6.0357 | 11.7782 | 0.29317
1102.01 | 92.8955 | 86.4884 | 99.3026 | 6.9414 | 13.5859 | 0.29691
1102.47 | 91.8822 | 84.4974 | 99.2669 | 8.0026 | 15.7 | 0.30522
1102.92 | 90.8532 | 82.4372 | 99.2692 | 9.0445 | 17.7712 | 0.31775
1103.61 | 89.132 | 78.9913 | 99.2727 | 10.8213 | 21.3039 | 0.33866
1104.07 | 87.9768 | 76.7069 | 99.2466 | 12.1114 | 23.8673 | 0.35547
1104.53 | 86.629 | 74.0503 | 99.2077 | 13.3659 | 26.3519 | 0.37994
1104.99 | 85.2966 | 71.4164 | 99.1769 | 14.7302 | 29.055 | 0.40551
1105.45 | 83.9423 | 68.7255 | 99.159 | 16.1944 | 31.9579 | 0.431
1105.91 | 82.5509 | 65.9774 | 99.1243 | 17.6446 | 34.8249 | 0.46428
1106.61 | 80.205 | 61.3594 | 99.0506 | 19.9263 | 39.3209 | 0.53165
1107.07 | 78.7641 | 58.5083 | 99.0199 | 21.545 | 42.5174 | 0.57263
1107.54 | 77.145 | 55.3596 | 98.9303 | 23.0225 | 45.4221 | 0.62298
1108 | 75.5758 | 52.2751 | 98.8765 | 24.6315 | 48.5851 | 0.6778
1108.47 | 73.9631 | 49.1069 | 98.8194 | 26.2584 | 51.7802 | 0.73666
1108.94 | 72.3643 | 45.9796 | 98.749 | 27.9286 | 55.0578 | 0.79942
1109.41 | 70.8065 | 42.9167 | 98.6963 | 29.4375 | 58.0037 | 0.87125
1110.11 | 68.4254 | 38.2658 | 98.585 | 31.9045 | 62.8217 | 0.98723
1110.58 | 66.9535 | 35.4145 | 98.4926 | 33.4398 | 65.8212 | 1.0584
1111.06 | 65.4095 | 32.4012 | 98.4177 | 34.9558 | 68.7653 | 1.1463
1111.53 | 63.9927 | 29.6829 | 98.3024 | 36.3973 | 71.5638 | 1.2308
1112 | 62.5055 | 26.7772 | 98.2338 | 37.7978 | 74.2734 | 1.3223
1112.48 | 61.1949 | 24.2478 | 98.142 | 39.1239 | 76.8367 | 1.4111
1112.96 | 59.8994 | 21.7425 | 98.0564 | 40.3922 | 79.2774 | 1.5071
1113.43 | 58.7472 | 19.5317 | 97.9628 | 41.5708 | 81.5365 | 1.6052
1113.91 | 57.5448 | 17.2487 | 97.8409 | 42.6352 | 83.5651 | 1.7052
1114.39 | 56.5663 | 15.3732 | 97.7594 | 43.6218 | 85.4421 | 1.8016
1115.11 | 55.1285 | 12.684 | 97.573 | 44.9391 | 87.9258 | 1.9524
1115.59 | 54.2988 | 11.1033 | 97.4942 | 45.7372 | 89.4196 | 2.0547
1116.07 | 53.5709 | 9.7682 | 97.3737 | 46.4108 | 90.6682 | 2.1534
1116.56 | 52.9353 | 8.5731 | 97.2975 | 47.0414 | 91.8227 | 2.26
1117.04 | 52.3575 | 7.5032 | 97.2118 | 47.5657 | 92.7717 | 2.3597
1117.52 | 51.8153 | 6.5502 | 97.0805 | 48.0797 | 93.694 | 2.4654
1118.01 | 51.3774 | 5.7854 | 96.9694 | 48.5085 | 94.4406 | 2.5763
1118.49 | 50.9847 | 5.1212 | 96.8482 | 48.877 | 95.0661 | 2.6878
1118.98 | 50.6058 | 4.4882 | 96.7234 | 49.2337 | 95.6536 | 2.8139
1119.47 | 50.2796 | 3.9872 | 96.572 | 49.5579 | 96.178 | 2.9378
1119.96 | 49.9852 | 3.5276 | 96.4427 | 49.8338 | 96.5827 | 3.085
1120.45 | 49.6995 | 3.1388 | 96.2602 | 50.1117 | 96.9743 | 3.2491
1120.94 | 49.4211 | 2.796 | 96.0461 | 50.347 | 97.254 | 3.4399
1121.43 | 49.1632 | 2.5081 | 95.8184 | 50.6155 | 97.5721 | 3.659
1121.92 | 48.8963 | 2.2505 | 95.5422 | 50.8607 | 97.8046 | 3.9168
1122.41 | 48.6202 | 2.0287 | 95.2117 | 51.1054 | 98.0003 | 4.2106
1122.91 | 48.3442 | 1.8379 | 94.8504 | 51.39 | 98.2077 | 4.5725
1123.4 | 48.0038 | 1.6734 | 94.3342 | 51.6659 | 98.3367 | 4.995
1123.89 | 47.674 | 1.5269 | 93.8211 | 51.9704 | 98.4511 | 5.4897
1124.39 | 47.3073 | 1.4066 | 93.2079 | 52.3279 | 98.5828 | 6.073
1124.89 | 46.9158 | 1.3055 | 92.5262 | 52.73 | 98.6919 | 6.7681
1125.38 | 46.4292 | 1.2102 | 91.6481 | 53.1726 | 98.797 | 7.5482
1125.88 | 45.9101 | 1.1353 | 90.685 | 53.6556 | 98.8563 | 8.4548
1126.38 | 45.3261 | 1.0595 | 89.5928 | 54.1732 | 98.9319 | 9.4145
1126.88 | 44.7427 | 0.9962 | 88.4892 | 54.7876 | 98.9721 | 10.603
1127.38 | 44.0057 | 0.94895 | 87.0624 | 55.4671 | 99.025 | 11.9093
1127.88 | 43.2803 | 0.91042 | 85.6502 | 56.2052 | 99.0467 | 13.3637
1128.38 | 42.3942 | 0.87233 | 83.916 | 57.0107 | 99.0728 | 14.9486
1128.88 | 41.5493 | 0.85802 | 82.2406 | 57.9071 | 99.1347 | 16.6795
1129.38 | 40.5147 | 0.84283 | 80.1866 | 58.7972 | 99.0863 | 18.5081
1129.88 | 39.5301 | 0.83843 | 78.2218 | 59.8257 | 99.1065 | 20.5449
1130.39 | 38.3871 | 0.84913 | 75.925 | 60.9011 | 99.0608 | 22.7415
1130.89 | 37.2682 | 0.86959 | 73.6668 | 62.044 | 99.0354 | 25.0525
1131.4 | 36.0069 | 0.90922 | 71.1046 | 63.2151 | 98.9353 | 27.495
1131.9 | 34.8049 | 0.9576 | 68.6523 | 64.4512 | 98.8675 | 30.0349
1132.41 | 33.4529 | 1.0173 | 65.8885 | 65.7265 | 98.8018 | 32.6511
1132.91 | 32.1993 | 1.0761 | 63.3226 | 67.0498 | 98.7202 | 35.3794
1133.42 | 30.7643 | 1.1253 | 60.4034 | 68.3942 | 98.6296 | 38.1587
1133.93 | 29.4102 | 1.1734 | 57.647 | 69.8015 | 98.5777 | 41.0253
1134.43 | 27.9713 | 1.1956 | 54.7469 | 71.2122 | 98.556 | 43.8685
1134.94 | 26.5997 | 1.2207 | 51.9787 | 72.6204 | 98.4964 | 46.7444
1135.45 | 25.095 | 1.2245 | 48.9655 | 74.0394 | 98.5065 | 49.5724
1135.96 | 23.7583 | 1.2241 | 46.2925 | 75.4616 | 98.4756 | 52.4477
1136.47 | 22.3666 | 1.2383 | 43.495 | 76.8554 | 98.4907 | 55.2201
1136.98 | 21.0617 | 1.2251 | 40.8984 | 78.2367 | 98.4819 | 57.9915
1137.49 | 19.6927 | 1.2176 | 38.1678 | 79.5799 | 98.4833 | 60.6764
1138 | 18.4718 | 1.2067 | 35.7368 | 80.8664 | 98.4854 | 63.2475
1138.51 | 17.2129 | 1.2019 | 33.2239 | 82.1034 | 98.4904 | 65.7164
1139.02 | 16.0917 | 1.1889 | 30.9945 | 83.2985 | 98.4963 | 68.1007
1139.53 | 14.965 | 1.1801 | 28.75 | 84.4323 | 98.5398 | 70.3248
1140.05 | 13.9799 | 1.1692 | 26.7907 | 85.4882 | 98.4887 | 72.4877
1140.56 | 12.9782 | 1.1467 | 24.8097 | 86.4887 | 98.5403 | 74.4371
1141.07 | 12.115 | 1.1342 | 23.0959 | 87.4606 | 98.5762 | 76.3451
1141.58 | 11.2256 | 1.1088 | 21.3424 | 88.3426 | 98.5896 | 78.0955
1142.1 | 10.4814 | 1.095 | 19.8677 | 89.1627 | 98.62 | 79.7054
1142.61 | 9.7182 | 1.066 | 18.3704 | 89.9017 | 98.6342 | 81.1692
1143.13 | 9.0938 | 1.0394 | 17.1482 | 90.622 | 98.6881 | 82.5559
1143.38 | 8.746 | 1.0147 | 16.4772 | 90.9133 | 98.6597 | 83.167
1143.9 | 8.1413 | 0.97056 | 15.312 | 91.617 | 98.777 | 84.4571
1144.41 | 7.5754 | 0.91929 | 14.2315 | 92.1896 | 98.8425 | 85.5368
1144.93 | 7.0355 | 0.83136 | 13.2397 | 92.7794 | 98.9831 | 86.5757
1145.44 | 6.5481 | 0.73857 | 12.3576 | 93.2906 | 99.0967 | 87.4845
1145.96 | 6.0813 | 0.63792 | 11.5246 | 93.7983 | 99.2315 | 88.3652
1146.47 | 5.6674 | 0.53042 | 10.8043 | 94.2312 | 99.363 | 89.0993
1146.99 | 5.2731 | 0.41854 | 10.1277 | 94.6627 | 99.4821 | 89.8433
1147.5 | 4.936 | 0.34112 | 9.5308 | 95.0245 | 99.592 | 90.4569
1148.02 | 4.6184 | 0.26323 | 8.9735 | 95.3787 | 99.6939 | 91.0636
1148.54 | 4.3377 | 0.19983 | 8.4756 | 95.6615 | 99.7348 | 91.5881
1149.05 | 4.0957 | 0.1611 | 8.0303 | 95.9414 | 99.8009 | 92.0818
1149.57 | 3.8768 | 0.13185 | 7.6218 | 96.1597 | 99.827 | 92.4925
1150.08 | 3.6803 | 0.11252 | 7.2482 | 96.3866 | 99.8679 | 92.9054