## Sheet1
Wavelength | Minimum Angle of Deviation
nm | °
320 | 55.9913
341.8 | 54.2049
363.6 | 52.9115 | Product Coating Data Equilateral Dispersive Prism F2 Minimum Angle of Deviation This file indicates a typical data and there may be differences between product batches. If you have any questions, please contact LBTEK Technical Support.
385.4 | 51.9302
407.2 | 51.1607
429 | 50.5416
450.8 | 50.0336
472.6 | 49.6099
494.4 | 49.2517
516.2 | 48.9453
538 | 48.6806
559.8 | 48.4498
581.6 | 48.247 | LBTEK Mall：www.lbtek.com Tel：0731-84165699 LBTEK Technical Support E-mail：service@lbtek.com
603.4 | 48.0675
625.2 | 47.9077
647 | 47.7644
668.8 | 47.6353
690.6 | 47.5183
712.4 | 47.4118
734.2 | 47.3144
756 | 47.225
777.8 | 47.1425
799.6 | 47.0662
821.4 | 46.9952
843.2 | 46.9291
865 | 46.8671
886.8 | 46.809
908.6 | 46.7542
930.4 | 46.7024
952.2 | 46.6533
974 | 46.6067
995.8 | 46.5622
1018 | 46.5189
1039 | 46.4797
1061 | 46.4402
1083 | 46.4022
1105 | 46.3655
1127 | 46.33
1148 | 46.2971
1170 | 46.2636
1192 | 46.2311
1214 | 46.1993
1236 | 46.1683
1257 | 46.1392
1279 | 46.1094
1301 | 46.0801
1323 | 46.0513
1345 | 46.023
1366 | 45.9963
1388 | 45.9686
1410 | 45.9412
1432 | 45.9141
1454 | 45.8873
1475 | 45.8618
1497 | 45.8354
1519 | 45.809
1541 | 45.7828
1563 | 45.7567
1584 | 45.7318
1606 | 45.7059
1628 | 45.6799
1650 | 45.654
1672 | 45.6281
1693 | 45.6033
1715 | 45.5774
1737 | 45.5514
1759 | 45.5253
1781 | 45.4992
1802 | 45.4742
1824 | 45.4479
1846 | 45.4216
1868 | 45.3951
1890 | 45.3685
1911 | 45.343
1933 | 45.3162
1955 | 45.2892
1977 | 45.262
1999 | 45.2347
2020 | 45.2085
2042 | 45.1809
2064 | 45.1531
2086 | 45.1251
2108 | 45.0969
2129 | 45.0698
2151 | 45.0412
2173 | 45.0124
2195 | 44.9834
2217 | 44.9542
2238 | 44.9261
2260 | 44.8965
2282 | 44.8666
2304 | 44.8365
2326 | 44.8061
2347 | 44.7769
2369 | 44.746
2391 | 44.7149
2413 | 44.6836
2435 | 44.652
2456 | 44.6215
2478 | 44.5894
2500 | 44.557