## Sheet1
Wavelength | Transmission
(nm) | (%)
200 | 82.00515463
201 | 28.03749
202 | 85.72669
203 | 80.3392 | Premium Shortpass Filter Transmission Data The Transmission Curve of MEFH10-850SP This file indicates a typical data and there may be differences between product batches. If you have any questions, please contact LBTEK Technical Support. To quote this data, please indicate that the data source is from LBTEK.
204 | 56.31681
205 | 46.7357
206 | 39.39062
207 | 54.17673
208 | 37.20949
209 | 4.864175
210 | 2.928104997
211 | 1.128639
212 | 0.1696056
213 | 0.1211326 | LBTEK Mall：www.lbtek.com Tel：400-060-6986 LBTEK Technical Support E-mail：service@lbtek.com
214 | 0.07475444
215 | 0.1279195
216 | 0.07722116075
217 | 0.07717304492
218 | 0.07748376018
219 | 0.0487743
220 | 0.04564480763
221 | 0.0351762
222 | 0.04726143926
223 | 0.03436384
224 | 0.03636337211
225 | 0.02586647
226 | 0.03701387
227 | 0.02873062
228 | 0.03059742
229 | 0.03191902
230 | 0.02457256
231 | 0.02821225
232 | 0.02052519
233 | 0.02513021
234 | 0.02792703
235 | 0.02724609
236 | 0.02529129
237 | 0.02456338005
238 | 0.01834738
239 | 0.02732899785
240 | 0.0194563
241 | 0.02556436
242 | 0.01969211
243 | 0.02438417543
244 | 0.01277919
245 | 0.01369281
246 | 0.0111849
247 | 0.01596066
248 | 0.00472432212
249 | 0.006282136
250 | 0.0028234286
251 | 0.005223448621
252 | 0.006796143483
253 | 0.01146827
254 | 0.01167378
255 | 0.01166466
256 | 0.008492689
257 | 0.01305203
258 | 0.01179576
259 | 0.01674722
260 | 0.0117541
261 | 0.01840085
262 | 0.01177018
263 | 0.01797178
264 | 0.01646853
265 | 0.01964308
266 | 0.01755015
267 | 0.01769016
268 | 0.02067751
269 | 0.0198701
270 | 0.02049456
271 | 0.02691525
272 | 0.02316523
273 | 0.03114943
274 | 0.03203135
275 | 0.02695730212
276 | 0.03347193543
277 | 0.0213615
278 | 0.03029603
279 | 0.03056604
280 | 0.0300514251
281 | 0.01796261
282 | 0.02886419
283 | 0.006657898892
284 | 0.01136699
285 | 0.01010979
286 | 0.01903180964
287 | 0.0107891364
288 | 0.01000029
289 | 0.02194205
290 | 0.01460989
291 | 0.01515902
292 | 0.0135949
293 | 0.02355008
294 | 0.01665433962
295 | 0.01561403
296 | 0.02778593078
297 | 0.02846296
298 | 0.04071295
299 | 0.01210405
300 | 0.02993249148
301 | 0.03051922
302 | 0.03074244
303 | 0.03436544
304 | 0.03097965
305 | 0.03643778
306 | 0.01858364
307 | 0.01262156
308 | 0.02673971
309 | 0.0190015
310 | 0.01870501
311 | 0.01636164
312 | 0.01787875
313 | 0.01345956
314 | 0.00673525
315 | 0.004637005
316 | 0.007036023
317 | 0.003104448202
318 | 0.004341546
319 | 0.003128032
320 | 0.001743067
321 | 0.0002785867
322 | 0.002006564
323 | 0.001590847707
324 | 0.001091975
325 | 0.0007830328541
326 | 0.0009917764
327 | 0.0009859364655
328 | 0.002257178363
329 | 0.0008082019049
330 | 0.0006029591
331 | 0.002224928
332 | 2.304912687e-05
333 | 0.001249194
334 | 0.001511282797
335 | 0.001183075
336 | 0.0008927931
337 | 0.002021906039
338 | 0.0005842841
339 | 0.001272663
340 | 0.0002140242359
341 | 0.001445569
342 | 0.0003828525805
343 | 0.0007905638
344 | 0.002100645
345 | 0.0001997521
346 | 0.0006357256
347 | 0.0004566983
348 | 0.00263033
349 | 0.0032894
350 | 0.0007456519
351 | 0.000433338
352 | 0.000822767717
353 | 0.0001892221
354 | 0.0008669642848
355 | 0.0002087108296
356 | 0.0008891103
357 | 0.0003464455
358 | 0.0006934526
359 | 0.0003127026721
360 | 0.0008317689427
361 | 0.0002516289242
362 | 0.0007927268
363 | 0.0002200207
364 | 0.0006629105
365 | 0.0003110420075
366 | 0.0003272423
367 | 0.0002944673
368 | 0.0004499460556
369 | 0.0002314095
370 | 0.0003873134701
371 | 0.0002934243
372 | 0.0002540841888
373 | 0.0001932519
374 | 0.0001511851
375 | 0.0002169056752
376 | 0.000150398
377 | 0.0002316037
378 | 0.0003350297193
379 | 0.0002226189754
380 | 0.0003755847
381 | 0.0002173017419
382 | 0.0002929853945
383 | 0.0001809213427
384 | 0.0003964071948
385 | 0.001157226
386 | 0.005569094
387 | 0.1178495
388 | 0.3704703
389 | 1.46356
390 | 6.27335
391 | 10.57448
392 | 6.757112
393 | 1.325853
394 | 0.0381196
395 | 0.009551475756
396 | 0.010760081
397 | 0.009760046845
398 | 0.004570546
399 | 0.001135491
400 | 0.006603775313
401 | 0.02211885
402 | 0.03645564
403 | 0.08196061
404 | 1.576289
405 | 5.427532911
406 | 15.80199
407 | 32.61545563
408 | 35.5012
409 | 19.24755192
410 | 6.884908676
411 | 5.690402508
412 | 6.973767
413 | 7.703612
414 | 4.955918
415 | 1.150878
416 | 0.1011142
417 | 0.3350513
418 | 0.8597689569
419 | 1.060226798
420 | 1.117813
421 | 6.422239
422 | 18.35780907
423 | 24.0922451
424 | 23.90786934
425 | 29.94818783
426 | 41.35045
427 | 43.13318
428 | 25.35642
429 | 10.31492
430 | 19.2494
431 | 35.80111122
432 | 38.07399559
433 | 23.75920296
434 | 7.634987354
435 | 1.348314464
436 | 1.588785
437 | 1.758511
438 | 1.512398481
439 | 2.827100277
440 | 5.914651
441 | 6.590921
442 | 4.19486
443 | 4.493955
444 | 5.866462708
445 | 3.140662551
446 | 0.2809368968
447 | 0.007922533
448 | 0.002815799
449 | 0.000635516888
450 | 0.0001644406
451 | 6.949001e-05
452 | 0.0002205177734
453 | 0.0001350228
454 | 0.0002242518
455 | 0.0001792493
456 | 0.0003769803
457 | 0.0003405091
458 | 0.0004362231
459 | 0.0003759137
460 | 0.0005990303764
461 | 0.0004163924
462 | 0.0005969793712
463 | 0.0004644456
464 | 0.0005101613606
465 | 0.0004479505
466 | 0.0006586664
467 | 0.0004960961
468 | 0.0006686628731
469 | 0.0005003323
470 | 0.0005821874801
471 | 0.0005333414
472 | 0.0005291076777
473 | 0.000476877
474 | 0.0005958106
475 | 0.0004701057187
476 | 0.0006203906
477 | 0.0003972612
478 | 0.0007728916535
479 | 0.0003880273
480 | 0.001296880946
481 | 0.002979373676
482 | 0.01020441
483 | 0.03088157
484 | 0.103879
485 | 0.4516990036
486 | 2.219458
487 | 11.25736
488 | 37.56913948
489 | 71.88635
490 | 89.24029
491 | 90.99479294
492 | 91.19273
493 | 92.57165
494 | 92.79973221
495 | 92.63906
496 | 92.0563
497 | 90.00888
498 | 89.57314
499 | 90.09159
500 | 90.62275
501 | 90.98341
502 | 91.00729
503 | 91.39289856
504 | 91.56457901
505 | 92.68349
506 | 92.59488
507 | 92.54059
508 | 93.01314163
509 | 92.63679
510 | 92.23985
511 | 92.94788742
512 | 93.12194824
513 | 93.10845566
514 | 93.51738739
515 | 93.42204285
516 | 92.937
517 | 93.17909241
518 | 93.3790741
519 | 93.10367966
520 | 93.01435852
521 | 93.67244
522 | 94.19872284
523 | 93.94861984
524 | 93.48728
525 | 93.44408
526 | 93.30394
527 | 92.92629
528 | 92.86531
529 | 92.98731
530 | 93.03470993
531 | 93.42960739
532 | 93.99678421
533 | 93.63697815
534 | 92.8214
535 | 92.92366028
536 | 93.6751
537 | 93.71736145
538 | 93.68877411
539 | 93.87474823
540 | 93.32515335
541 | 92.34162521
542 | 92.67731
543 | 93.51111603
544 | 93.6715
545 | 93.32512665
546 | 93.76753616
547 | 93.75845
548 | 92.77636337
549 | 92.35710907
550 | 93.19139
551 | 93.34894562
552 | 92.68146515
553 | 92.69347
554 | 93.51997
555 | 93.77021
556 | 93.36989
557 | 93.66261673
558 | 93.87746
559 | 92.83094406
560 | 91.70587921
561 | 92.15552
562 | 93.39561
563 | 93.42268
564 | 92.7535553
565 | 92.93259
566 | 93.47082138
567 | 93.21639633
568 | 92.67964172
569 | 93.12418
570 | 93.87833023
571 | 93.39111328
572 | 92.30065918
573 | 92.23085
574 | 93.1787
575 | 93.61121
576 | 93.49511
577 | 93.48841
578 | 93.98749542
579 | 94.072
580 | 93.87219238
581 | 93.92372
582 | 94.38883972
583 | 94.21856
584 | 93.87177658
585 | 93.95181
586 | 94.39495
587 | 93.74389
588 | 92.33877
589 | 91.69434
590 | 92.73944473
591 | 93.79085
592 | 93.44268417
593 | 92.31797
594 | 92.47259
595 | 93.70530319
596 | 94.23597
597 | 93.26851
598 | 92.34187698
599 | 92.8432
600 | 93.85329
601 | 94.05002
602 | 93.40246582
603 | 93.29139
604 | 93.92757
605 | 94.3912
606 | 93.67447
607 | 92.92685
608 | 93.14752579
609 | 94.22758
610 | 94.49102
611 | 93.80018
612 | 93.11658
613 | 93.59984
614 | 94.28725
615 | 94.19208
616 | 93.21941757
617 | 92.96424
618 | 93.59919739
619 | 94.45786667
620 | 94.20816
621 | 93.39147
622 | 93.12728
623 | 93.92654419
624 | 94.57003784
625 | 94.19496
626 | 93.22621536
627 | 93.04464
628 | 93.82516
629 | 94.63433
630 | 94.34592
631 | 93.45068
632 | 93.26408005
633 | 93.99334
634 | 94.63592
635 | 94.12516
636 | 93.03156
637 | 92.46673
638 | 93.2670784
639 | 94.22369
640 | 94.26105499
641 | 93.28252411
642 | 92.73352
643 | 93.19185257
644 | 94.40604401
645 | 94.62485
646 | 93.67212677
647 | 92.30958
648 | 92.24654
649 | 93.20431519
650 | 94.33330536
651 | 94.36566162
652 | 93.7648201
653 | 93.38165
654 | 94.03143
655 | 94.75461
656 | 94.6301918
657 | 93.35887527
658 | 92.22995
659 | 92.25912857
660 | 93.37737274
661 | 94.56673
662 | 94.52500534
663 | 93.62332
664 | 92.94471
665 | 93.37689972
666 | 94.36021
667 | 94.9434433
668 | 94.39416885
669 | 93.51453781
670 | 93.15721893
671 | 93.95267
672 | 94.73313141
673 | 94.80908203
674 | 93.64595
675 | 92.57508
676 | 92.3235
677 | 93.36111069
678 | 94.23512
679 | 94.31136
680 | 93.07849121
681 | 92.0561
682 | 91.92811
683 | 93.21416855
684 | 94.35835266
685 | 94.63195419
686 | 93.46396637
687 | 92.40702
688 | 92.19151688
689 | 93.37659454
690 | 94.55999756
691 | 94.77096176
692 | 93.60803
693 | 92.09720993
694 | 91.71070099
695 | 92.67409134
696 | 94.22529
697 | 94.78289795
698 | 93.60646057
699 | 91.75456
700 | 90.57775116
701 | 91.04152298
702 | 92.87159
703 | 94.45037
704 | 94.48687744
705 | 92.81216812
706 | 90.95835876
707 | 90.96107
708 | 91.07405853
709 | 92.98679
710 | 94.60680008
711 | 94.67266
712 | 93.47045517
713 | 91.86335373
714 | 91.25894928
715 | 91.82940292
716 | 93.39436
717 | 94.61352539
718 | 95.07909
719 | 94.67607
720 | 94.17529
721 | 93.65141678
722 | 93.74025726
723 | 93.59879303
724 | 93.61959076
725 | 93.50320053
726 | 93.7007
727 | 94.06686401
728 | 94.59146118
729 | 94.69104004
730 | 94.30584
731 | 93.42065
732 | 92.79533
733 | 92.90668
734 | 93.65259552
735 | 94.54675293
736 | 94.89015
737 | 94.3229
738 | 93.19304
739 | 92.17129898
740 | 92.0579834
741 | 92.94108
742 | 94.14448166
743 | 95.09726
744 | 94.86776
745 | 93.88195801
746 | 92.65525
747 | 92.37586212
748 | 92.73374
749 | 94.00329208
750 | 94.69258881
751 | 94.61064911
752 | 93.411026
753 | 92.16301
754 | 91.3472
755 | 91.70370102
756 | 92.85438156
757 | 94.08931732
758 | 94.75609
759 | 94.57795
760 | 93.52636
761 | 92.82712555
762 | 92.84135
763 | 93.67560959
764 | 94.49056244
765 | 94.95118713
766 | 94.32744217
767 | 93.13296
768 | 91.84948349
769 | 91.29524231
770 | 91.62902
771 | 92.83174
772 | 94.24734
773 | 94.86039
774 | 94.7812
775 | 93.95420456
776 | 93.19225
777 | 92.89757538
778 | 93.11629
779 | 93.6268692
780 | 94.06931305
781 | 93.85356
782 | 93.42588043
783 | 92.52013016
784 | 92.41338348
785 | 92.45448
786 | 93.36361313
787 | 94.28103638
788 | 95.01611
789 | 94.87582
790 | 94.27642059
791 | 93.66384
792 | 93.24116516
793 | 93.15732
794 | 93.50494
795 | 93.74340439
796 | 93.94019
797 | 93.7569
798 | 93.37743
799 | 92.97755432
800 | 92.91574
801 | 92.51474762
802 | 92.0291
803 | 92.13448715
804 | 91.97361755
805 | 92.17793
806 | 92.0257
807 | 92.14323807
808 | 92.15719
809 | 92.16564
810 | 92.22956
811 | 92.27891
812 | 92.21954727
813 | 92.31293869
814 | 92.33216
815 | 92.32564
816 | 92.44113922
817 | 92.47570038
818 | 92.41262
819 | 92.3685379
820 | 92.40129
821 | 92.37622833
822 | 92.33023834
823 | 92.30077362
824 | 92.31648
825 | 92.24727249
826 | 92.22308
827 | 92.09389
828 | 92.13788986
829 | 92.03548
830 | 91.99761963
831 | 91.75495529
832 | 91.55524063
833 | 91.11259
834 | 90.62319946
835 | 90.34112
836 | 90.56577
837 | 90.323
838 | 90.42837
839 | 90.10458
840 | 88.70364
841 | 86.86642
842 | 78.63249588
843 | 74.84562683
844 | 68.47177
845 | 63.90504646
846 | 58.9718
847 | 53.89390373
848 | 49.07898
849 | 44.12159157
850 | 29.85511303
851 | 26.1537
852 | 11.02402
853 | 8.807333946
854 | 6.959277
855 | 5.269801
856 | 3.851886034
857 | 2.779753685
858 | 1.867888
859 | 0.9542925
860 | 0.5671712
861 | 0.158198
862 | 0.0783354342
863 | 0.03595335
864 | 0.158198
865 | 0.0783354342
866 | 0.0783354342
867 | 0.03595335
868 | 0.01729074
869 | 0.00963750612
870 | 0.00643402962
871 | 0.004924957
872 | 0.005608132
873 | 0.01729074
874 | 0.00963750612
875 | 0.00643402962
876 | 0.004924957
877 | 0.00395353767
878 | 0.001277334
879 | 0.001167663
880 | 0.000861487
881 | 0.0009140254464
882 | 0.0006516115623
883 | 0.0005799184728
884 | 0.0004707701154
885 | 0.0002945792
886 | 0.0004157142
887 | 0.0001951612
888 | 0.0003183651
889 | 0.000284402
890 | 0.0002488605
891 | 0.0002308793
892 | 0.0003549522
893 | 0.0002270685
894 | 0.0003430584
895 | 0.0004800469266
896 | 0.0005769621231
897 | 0.000349625037
898 | 0.0004604236
899 | 0.0005456423
900 | 0.0004262096
901 | 0.0005192009
902 | 0.0005493801
903 | 0.0005158497894
904 | 0.0004586462
905 | 0.0005980891815
906 | 0.0006239728128
907 | 0.0005182013148
908 | 0.0005614370922
909 | 0.0005423625699
910 | 0.0004911513417
911 | 0.0004609886
912 | 0.0005930398008
913 | 0.0006024655479
914 | 0.0004847905
915 | 0.000534828
916 | 0.0005228677299
917 | 0.0004354633566
918 | 0.0004858578555
919 | 0.0003270787827
920 | 0.0004344761604
921 | 0.0003788075409
922 | 0.0004037489415
923 | 0.0003285145
924 | 0.0002897311
925 | 0.0002741164
926 | 0.0003102665
927 | 0.0002638348
928 | 0.0003289755
929 | 0.0002758605
930 | 0.0001920843
931 | 0.0002740558
932 | 0.0002289308
933 | 0.0001970606
934 | 0.0001379667
935 | 0.0001383634
936 | 0.0001191285
937 | 0.0001849664
938 | 8.213399e-05
939 | 9.672178857e-05
940 | 0.0001439737
941 | 0.0001065014
942 | 9.880538e-05
943 | 0.000111813
944 | 0.0001124086
945 | 4.042788e-05
946 | 6.411644e-05
947 | 9.027036e-05
948 | 0.0001202472
949 | 0.0001051966
950 | 8.83836612e-05
951 | 0.0001047472
952 | 8.701730841e-05
953 | 0.0001283165955
954 | 3.780562e-05
955 | 0.0001402104
956 | 0.0001302379722
957 | 0.0001147671
958 | 0.0001317868
959 | 8.578602429e-05
960 | 9.902012e-05
961 | 0.000103763
962 | 0.0001082177565
963 | 5.391815e-05
964 | 3.265895e-05
965 | 8.351464e-05
966 | 9.146914e-05
967 | 6.392697033e-05
968 | 5.448559e-05
969 | 6.359994732e-05
970 | 9.3992451e-05
971 | 4.231906569e-05
972 | 5.413173e-05
973 | 6.120709e-05
974 | 5.625809e-05
975 | 1.702278e-05
976 | 5.502237e-05
977 | 8.289816e-05
978 | 8.739861078e-05
979 | 9.363561e-05
980 | 0.000101263728
981 | 4.672451e-05
982 | 4.969135e-05
983 | 8.066996e-05
984 | 0.0001132931
985 | 6.322447953e-05
986 | 0.0001416263
987 | 7.038341e-05
988 | 3.75687312e-05
989 | 7.807018e-05
990 | 6.254664e-05
991 | 0.0001270317
992 | 6.231651e-05
993 | 0.0001074751
994 | 3.287387e-05
995 | 5.640904929e-05
996 | 4.86011e-05
997 | 8.870804958e-05
998 | 0.0001222873
999 | 8.816906e-05
1000 | 3.352234e-05
1001 | 9.644237871e-05
1002 | 5.658297e-05
1003 | 4.344821e-05
1004 | 3.970395555e-05
1005 | 5.673517e-05
1006 | 4.122027894e-05
1007 | 0.000108329
1008 | 0.0001245542
1009 | 3.281315e-05
1010 | 8.866803e-05
1011 | 4.524263e-05
1012 | 0.0001218284
1013 | 8.847978e-05
1014 | 7.744846e-05
1015 | 8.165396e-05
1016 | 7.05008817e-05
1017 | 3.762044e-05
1018 | 5.592345333e-05
1019 | 0.0001008332
1020 | 5.078922e-05
1021 | 4.361748e-05
1022 | 5.854174e-05
1023 | 5.276146e-05
1024 | 9.539191452e-05
1025 | 5.230444767e-05
1026 | 7.079619e-05
1027 | 6.910698321e-05
1028 | 4.659564e-05
1029 | 7.809314e-05
1030 | 6.017919e-05
1031 | 7.646607e-05
1032 | 6.715080144e-05
1033 | 5.138825e-05
1034 | 3.548041e-05
1035 | 6.051248e-05
1036 | 7.83998934e-05
1037 | 6.89358636e-05
1038 | 6.899649e-05
1039 | 7.852293e-05
1040 | 5.603254e-05
1041 | 6.420924183e-05
1042 | 5.987653e-05
1043 | 5.012843e-05
1044 | 5.459032e-05
1045 | 5.710337e-05
1046 | 6.821155e-05
1047 | 5.087344e-05
1048 | 5.510787e-05
1049 | 6.773678e-05
1050 | 9.458125569e-05
1051 | 6.057483771e-05
1052 | 0.0001123012
1053 | 0.0001244088
1054 | 4.19622e-05
1055 | 7.816064682e-05
1056 | 6.367273017e-05
1057 | 5.12048e-05
1058 | 6.835117e-05
1059 | 9.050207373e-05
1060 | 5.145298e-05
1061 | 7.213403e-05
1062 | 6.446877087e-05
1063 | 8.482749e-05
1064 | 6.728763e-05
1065 | 7.785420312e-05
1066 | 9.904606e-05
1067 | 5.208416625e-05
1068 | 8.164778919e-05
1069 | 6.479961e-05
1070 | 3.834226299e-05
1071 | 5.418853362e-05
1072 | 8.270600448e-05
1073 | 0.0001272208
1074 | 0.000105564
1075 | 7.693299e-05
1076 | 5.346313e-05
1077 | 8.133153825e-05
1078 | 8.79025e-05
1079 | 6.168838008e-05
1080 | 5.073217e-05
1081 | 6.929237934e-05
1082 | 6.871413279e-05
1083 | 4.160023e-05
1084 | 5.467736e-05
1085 | 4.356696e-05
1086 | 9.029293e-05
1087 | 7.957829e-05
1088 | 2.881066e-05
1089 | 0.0001360472
1090 | 4.814166e-05
1091 | 3.213228e-05
1092 | 6.66081e-05
1093 | 3.017741e-05
1094 | 0.0001243033
1095 | 7.958262e-05
1096 | 6.695130069e-05
1097 | 6.804537e-05
1098 | 2.870075e-05
1099 | 5.604871e-05
1100 | 4.758254e-05
1101 | 6.008331e-05
1102 | 0.0001118616
1103 | 3.016818e-05
1104 | 0.0001016504535
1105 | 8.950685e-05
1106 | 2.622729e-05
1107 | 4.692898e-05
1108 | 5.762324e-05
1109 | 2.944689e-05
1110 | 3.158367e-05
1111 | 6.510204e-05
1112 | 5.112033e-05
1113 | 7.135831e-05
1114 | 3.517453e-05
1115 | 4.551578496e-05
1116 | 5.451778e-05
1117 | 2.475328e-05
1118 | 9.948318e-05
1119 | 3.799939e-05
1120 | 5.756132e-05
1121 | 7.415011e-05
1122 | 7.217805e-05
1123 | 4.702646e-05
1124 | 3.444171e-05
1125 | 5.483879358e-05
1126 | 8.118161e-05
1127 | 0.0001100912
1128 | 7.313988e-05
1129 | 3.28768e-05
1130 | 2.744325e-05
1131 | 4.999764e-05
1132 | 8.798378e-05
1133 | 6.506042e-05
1134 | 2.087151e-05
1135 | 4.633178e-05
1136 | 3.02386e-05
1137 | 4.679928e-05
1138 | 5.590808e-05
1139 | 8.696774e-05
1140 | 0.0001187211
1141 | 6.023354e-05
1142 | 7.45329744e-05
1143 | 9.918476e-05
1144 | 7.213264725e-05
1145 | 4.969536e-05
1146 | 8.396019e-05
1147 | 7.826821e-05
1148 | 8.07667704e-05
1149 | 8.326937532e-05
1150 | 7.266354369e-05
1151 | 0.0001058296
1152 | 8.600248e-05
1153 | 0.0001012796
1154 | 0.000121119
1155 | 9.757125954e-05
1156 | 3.815135e-05
1157 | 6.580833e-05
1158 | 0.000108147
1159 | 2.104056e-05
1160 | 2.124253e-05
1161 | 0.0001121452
1162 | 9.772529e-05
1163 | 0.0001145426
1164 | 0.000178245
1165 | 6.780786e-05
1166 | 7.71461e-05
1167 | 0.0001055928
1168 | 8.147751e-05
1169 | 7.199317479e-05
1170 | 8.574253662e-05
1171 | 0.0001052926
1172 | 8.367176e-05
1173 | 7.799749e-05
1174 | 9.833042e-05
1175 | 0.0001046857
1176 | 9.170198e-06
1177 | 0.000127548
1178 | 6.69605e-05
1179 | 4.371178e-05
1180 | 5.015736e-05
1181 | 7.990757076e-05
1182 | 6.081192333e-05
1183 | 0.0001047479
1184 | 1.429821e-05
1185 | 9.724944e-05
1186 | 4.358721e-05
1187 | 8.300862e-05
1188 | 0.0001303376
1189 | 0.0001075567
1190 | 0.0001147228
1191 | 0.0001487374
1192 | 8.149488e-05
1193 | 0.0001253711118
1194 | 7.303391e-05
1195 | 0.0001488341586
1196 | 0.0001353395
1197 | 0.0001523645
1198 | 8.898840897e-05
1199 | 0.0001366574
1200 | 0.0001845195
1201 | 0.0001984359
1202 | 0.0002220334
1203 | 0.0003065365
1204 | 0.0002883141
1205 | 0.0002701012
1206 | 0.0002699561
1207 | 0.0002737049625
1208 | 0.0002614471
1209 | 0.0002469417
1210 | 0.0002502774
1211 | 0.0001595117
1212 | 0.0001763943
1213 | 0.0001708817
1214 | 8.966994e-05
1215 | 0.0001104329
1216 | 8.042152e-05
1217 | 0.0001133927
1218 | 0.0001226429
1219 | 0.0001370231
1220 | 0.0001417009
1221 | 0.0002047644
1222 | 0.000151957
1223 | 0.0002231304
1224 | 0.0001806789
1225 | 0.0001475398
1226 | 0.000220388
1227 | 0.000181557
1228 | 0.0001368497
1229 | 0.0001538748
1230 | 9.460777656e-05
1231 | 8.309203e-05
1232 | 0.0001015347
1233 | 6.913795e-05
1234 | 3.299115e-05
1235 | 4.580417e-05
1236 | 5.766498e-05
1237 | 8.230524e-05
1238 | 6.98003838e-05
1239 | 0.0001418825
1240 | 5.738847903e-05
1241 | 6.808313046e-05
1242 | 7.029816e-05
1243 | 2.377478e-05
1244 | 0.0001002632
1245 | 0.0001134975
1246 | 0.0001054308
1247 | 9.416483e-05
1248 | 7.850918e-05
1249 | 0.000112642
1250 | 6.693214e-05
1251 | 9.486523e-05
1252 | 9.53772309e-05
1253 | 6.775092e-05
1254 | 4.292221e-05
1255 | 3.123972e-05
1256 | 0.0001291002
1257 | 0.0001281064
1258 | 9.356168e-05
1259 | 0.0001099311
1260 | 0.0001103922
1261 | 0.0001003935
1262 | 2.723709e-05
1263 | 3.7902e-05
1264 | 8.926906e-05
1265 | 6.061313e-05
1266 | 8.618453358e-05
1267 | 3.6384126e-05
1268 | 6.495598e-05
1269 | 0.0001207183
1270 | 3.513453e-05
1271 | 6.530982e-05
1272 | 0.0001193843
1273 | 4.16659e-05
1274 | 7.315899e-05
1275 | 9.739147e-05
1276 | 6.237919e-05
1277 | 7.311592e-05
1278 | 6.6356e-06
1279 | 8.860071e-05
1280 | 5.206177302e-05
1281 | 3.910851e-05
1282 | 0.0001035509
1283 | 3.443299e-05
1284 | 0.0001007679
1285 | 8.34845e-05
1286 | 9.533002377e-05
1287 | 2.767221e-05
1288 | 4.606678e-05
1289 | 8.297895984e-05
1290 | 2.464725e-05
1291 | 1.837208e-05
1292 | 8.341437e-05
1293 | 8.372836e-05
1294 | 0.0001064325
1295 | 6.211833e-05
1296 | 3.112495e-05
1297 | 6.212324805e-05
1298 | 6.963141e-05
1299 | 9.014920215e-05
1300 | 8.889547026e-05
1301 | 3.291795e-05
1302 | 8.217433206e-05
1303 | 0.0001070481
1304 | 8.476228e-05
1305 | 9.967144e-06
1306 | 4.691894e-05
1307 | 2.107729e-05
1308 | 4.302795e-05
1309 | 1.64244e-05
1310 | 9.919111e-05
1311 | 2.943702e-05
1312 | 5.486841e-05
1313 | 1.734211e-05
1314 | 2.950843e-05
1315 | 4.348320399e-05
1316 | 7.063758e-05
1317 | 7.85445e-05
1318 | 4.774040208e-05
1319 | 1.541369e-05
1320 | 8.062957785e-05
1321 | 3.082996e-05
1322 | 0.0001019907
1323 | 4.558147266e-05
1324 | 6.790487532e-05
1325 | 3.150342e-05
1326 | 2.672798e-05
1327 | 4.511318e-05
1328 | 6.36942e-05
1329 | 6.524152e-05
1330 | 6.496921e-05
1331 | 6.753804e-05
1332 | 2.490901e-05
1333 | 6.126474036e-05
1334 | 7.777767e-05
1335 | 3.570938e-05
1336 | 1.914151926e-06
1337 | 1.789767e-05
1338 | 4.922897e-05
1339 | 9.883392e-05
1340 | 8.086474701e-05
1341 | 6.81261e-05
1342 | 7.088749e-05
1343 | 5.987747e-05
1344 | 0.0001040635
1345 | 2.041547e-05
1346 | 8.298262e-05
1347 | 6.026737902e-05
1348 | 8.055255384e-05
1349 | 3.982616e-05
1350 | 4.594181e-05
1351 | 9.039250434e-05
1352 | 0.0001175448
1353 | 6.069509e-05
1354 | 0.0001069015
1355 | 0.0001637472
1356 | 4.782494e-05
1357 | 6.622274523e-05
1358 | 6.723805e-05
1359 | 0.0001017943
1360 | 8.749714e-05
1361 | 1.986219e-05
1362 | 2.628526e-05
1363 | 4.80673e-05
1364 | 2.042702e-05
1365 | 7.895824e-05
1366 | 8.444959e-05
1367 | 4.965598e-05
1368 | 6.332354e-05
1369 | 1.513603e-05
1370 | 8.535708e-06
1371 | 7.050787e-05
1372 | 8.493801e-05
1373 | 2.187052e-05
1374 | 1.393074e-05
1375 | 3.297621e-05
1376 | 8.769068517e-05
1377 | 0.0001319969
1378 | 9.549095e-05
1379 | 0.0001108315
1380 | 6.836073e-05
1381 | 0.0001300784
1382 | 4.284216192e-05
1383 | 7.653952e-05
1384 | 8.062988e-05
1385 | 0.000101215
1386 | 8.095229e-05
1387 | 0.0001429428
1388 | 2.9912e-05
1389 | 4.639737453e-05
1390 | 9.36049386e-05
1391 | 0.0001371767
1392 | 6.741367833e-05
1393 | 6.764507e-05
1394 | 7.031415e-05
1395 | 5.174607759e-05
1396 | 6.696312e-05
1397 | 2.987898e-05
1398 | 7.248679467e-05
1399 | 5.489496543e-05
1400 | 0.0001114426
1401 | 9.196903e-05
1402 | 0.0001110191
1403 | 4.394494536e-05
1404 | 0.0001020215
1405 | 7.290047e-05
1406 | 0.0001416029
1407 | 9.689913786e-05
1408 | 0.000110365
1409 | 0.0001378397
1410 | 0.0001301032
1411 | 0.0001886085
1412 | 8.688554e-05
1413 | 0.0001139849
1414 | 0.0001109279
1415 | 0.0001177292
1416 | 0.0001443164
1417 | 0.0001411476
1418 | 0.0001131937
1419 | 8.808205e-05
1420 | 6.960401e-05
1421 | 0.0001247079
1422 | 4.494035e-05
1423 | 9.46074273e-05
1424 | 9.366253e-05
1425 | 8.620356e-05
1426 | 7.610175234e-05
1427 | 0.0001285736
1428 | 9.568719e-06
1429 | 0.0001411989
1430 | 7.978953654e-05
1431 | 8.845390986e-05
1432 | 6.774903741e-05
1433 | 5.838328e-05
1434 | 0.0001775443
1435 | 8.046149e-05
1436 | 7.583355108e-05
1437 | 0.0001037143
1438 | 6.102748449e-05
1439 | 0.0001105740972
1440 | 0.0001172596
1441 | 0.00011731
1442 | 0.0001733024
1443 | 0.0002292225603
1444 | 0.0002754158
1445 | 0.0002938591
1446 | 0.0003234678762
1447 | 0.0003879007359
1448 | 0.0003896037816
1449 | 0.0004615256
1450 | 0.0003836542
1451 | 0.0005311627
1452 | 0.0004868581
1453 | 0.0005550119793
1454 | 0.0005495104
1455 | 0.0005041088
1456 | 0.0005159468
1457 | 0.0005374553
1458 | 0.0005274621654
1459 | 0.0004242293
1460 | 0.0004233525
1461 | 0.0004058403
1462 | 0.0004230432621
1463 | 0.0004039571
1464 | 0.0004030724
1465 | 0.0004149577464
1466 | 0.0002271615
1467 | 0.00039977688
1468 | 0.000377028
1469 | 0.0003995304
1470 | 0.0004596473823
1471 | 0.0004938649
1472 | 0.0005820694
1473 | 0.000697616
1474 | 0.000822974334
1475 | 0.0009695978835
1476 | 0.001200229
1477 | 0.001436296
1478 | 0.001838156
1479 | 0.00215972
1480 | 0.002557846
1481 | 0.003040031763
1482 | 0.003512583207
1483 | 0.004051287705
1484 | 0.00450684
1485 | 0.004948973748
1486 | 0.00540281469
1487 | 0.00578867
1488 | 0.006170714088
1489 | 0.006396399624
1490 | 0.006520119309
1491 | 0.00650412
1492 | 0.006520562
1493 | 0.00645024
1494 | 0.006315497
1495 | 0.006157399155
1496 | 0.005913657
1497 | 0.005751499347
1498 | 0.005439485
1499 | 0.005313411075
1500 | 0.005198438745
1501 | 0.005037825834
1502 | 0.004990842
1503 | 0.005208454281
1504 | 0.00534311235
1505 | 0.00567068
1506 | 0.006049105
1507 | 0.006687551
1508 | 0.007331139408
1509 | 0.008360992
1510 | 0.009611315187
1511 | 0.0112517
1512 | 0.01339263
1513 | 0.01638093
1514 | 0.02038814
1515 | 0.02574772
1516 | 0.03355862349
1517 | 0.04529014
1518 | 0.06234521
1519 | 0.09001800567
1520 | 0.1348063
1521 | 0.1973962605
1522 | 0.2930623
1523 | 0.4218122
1524 | 0.586892
1525 | 0.7938059448
1526 | 1.040261
1527 | 1.319426
1528 | 1.610151
1529 | 1.977982
1530 | 2.411161995
1531 | 2.913787
1532 | 3.51366
1533 | 4.220272206
1534 | 4.942675494
1535 | 5.568306828
1536 | 6.097549
1537 | 6.495778
1538 | 6.872273
1539 | 7.272619
1540 | 7.741564
1541 | 8.429125785
1542 | 9.375532
1543 | 10.65887
1544 | 12.3982
1545 | 14.61562
1546 | 17.23077
1547 | 19.95951
1548 | 22.61377
1549 | 24.4914
1550 | 25.17682
1551 | 24.62764
1552 | 23.1517
1553 | 21.25958
1554 | 19.37219
1555 | 17.69423
1556 | 16.42226
1557 | 15.48089
1558 | 14.93942
1559 | 14.81165
1560 | 15.05384
1561 | 15.65611
1562 | 16.57757
1563 | 17.88471
1564 | 19.49615
1565 | 21.30439
1566 | 23.13226
1567 | 24.84661
1568 | 26.15221
1569 | 26.73913
1570 | 26.50939
1571 | 25.46511
1572 | 23.87527
1573 | 21.95656128
1574 | 19.92632
1575 | 18.09608
1576 | 16.39493
1577 | 14.92374
1578 | 13.81843
1579 | 12.88926
1580 | 12.19667
1581 | 11.74892
1582 | 11.47059
1583 | 11.39314
1584 | 11.49162
1585 | 11.77593
1586 | 12.2504
1587 | 12.8855
1588 | 13.7101
1589 | 14.76063
1590 | 15.92372
1591 | 17.22188301
1592 | 18.60799
1593 | 20.00676384
1594 | 21.23741
1595 | 22.28266
1596 | 22.90324
1597 | 23.05376
1598 | 22.73662
1599 | 21.99976
1600 | 20.98492
1601 | 19.7516
1602 | 18.48765
1603 | 17.27326
1604 | 16.16274
1605 | 15.14348
1606 | 14.30257
1607 | 13.60823
1608 | 13.05092
1609 | 12.67117
1610 | 12.41231
1611 | 12.31816
1612 | 12.36765
1613 | 12.54686
1614 | 12.88788
1615 | 13.38599
1616 | 13.99461
1617 | 14.80363
1618 | 15.77762
1619 | 16.88149
1620 | 18.19552
1621 | 19.63225
1622 | 21.10788
1623 | 22.66218
1624 | 24.20485
1625 | 25.52762
1626 | 26.67463
1627 | 27.47423
1628 | 27.86587
1629 | 27.83399
1630 | 27.41144
1631 | 26.69299
1632 | 25.77891
1633 | 24.70562
1634 | 23.59854
1635 | 22.61579
1636 | 21.62415
1637 | 20.78219
1638 | 20.11426506
1639 | 19.54526
1640 | 19.14711
1641 | 18.89396
1642 | 18.81399
1643 | 18.8622
1644 | 19.03299
1645 | 19.3789
1646 | 19.84644
1647 | 20.40328
1648 | 21.08673
1649 | 21.83113
1650 | 22.63596
1651 | 23.4631
1652 | 24.25209
1653 | 25.0122
1654 | 25.59314
1655 | 25.99915
1656 | 26.19335
1657 | 26.15505
1658 | 25.83507
1659 | 25.3262043
1660 | 24.62146
1661 | 23.81819
1662 | 22.88969
1663 | 21.98919
1664 | 21.03101
1665 | 20.10667
1666 | 19.28827
1667 | 18.53898
1668 | 17.90409
1669 | 17.36711
1670 | 16.92867
1671 | 16.59619
1672 | 16.37025
1673 | 16.25366
1674 | 16.25772
1675 | 16.33211
1676 | 16.56206
1677 | 16.90108
1678 | 17.34414
1679 | 17.88726
1680 | 18.54992
1681 | 19.30511
1682 | 20.15038
1683 | 21.08891
1684 | 22.1165
1685 | 23.12899
1686 | 24.16589
1687 | 25.15803
1688 | 26.05786
1689 | 26.80617
1690 | 27.35551
1691 | 27.67824
1692 | 27.74437
1693 | 27.58260498
1694 | 27.17337
1695 | 26.57832
1696 | 25.80501
1697 | 24.94654
1698 | 24.04001
1699 | 23.12648
1700 | 22.21579
1701 | 21.40912056
1702 | 20.62168
1703 | 19.90615
1704 | 19.33637
1705 | 18.82511
1706 | 18.42464
1707 | 18.10761
1708 | 17.91401
1709 | 17.81249
1710 | 17.79119
1711 | 17.87509
1712 | 18.04709
1713 | 18.32001
1714 | 18.67551
1715 | 19.11902
1716 | 19.62779
1717 | 20.22462
1718 | 20.8651
1719 | 21.55768
1720 | 22.25582
1721 | 23.01098
1722 | 23.74957
1723 | 24.39995
1724 | 24.99189
1725 | 25.49581
1726 | 25.83843
1727 | 26.06391
1728 | 26.14328
1729 | 26.02612
1730 | 25.80275
1731 | 25.41437
1732 | 24.9091
1733 | 24.33688
1734 | 23.69655
1735 | 23.03587
1736 | 22.37278
1737 | 21.7441
1738 | 21.12274
1739 | 20.5805
1740 | 20.0668
1741 | 19.6116
1742 | 19.26144
1743 | 18.95668
1744 | 18.73839
1745 | 18.61889
1746 | 18.5467
1747 | 18.57546
1748 | 18.66435
1749 | 18.85984
1750 | 19.12029
1751 | 19.44506
1752 | 19.86027
1753 | 20.35
1754 | 20.91241
1755 | 21.50814
1756 | 22.17239
1757 | 22.89331
1758 | 23.60527
1759 | 24.35754
1760 | 25.1075
1761 | 25.74846
1762 | 26.39672
1763 | 26.93296
1764 | 27.32112
1765 | 27.63241
1766 | 27.78691
1767 | 27.77572
1768 | 27.60751419
1769 | 27.34825
1770 | 26.94532
1771 | 26.45148
1772 | 25.87229
1773 | 25.25069046
1774 | 24.61719
1775 | 23.97252
1776 | 23.32321
1777 | 22.72646
1778 | 22.16204
1779 | 21.63143
1780 | 21.21161
1781 | 20.81156
1782 | 20.47323
1783 | 20.22417
1784 | 20.02196
1785 | 19.91815
1786 | 19.85482
1787 | 19.87971
1788 | 19.97962
1789 | 20.12615
1790 | 20.35944
1791 | 20.63239
1792 | 20.98575
1793 | 21.37834
1794 | 21.83102
1795 | 22.33672
1796 | 22.86003
1797 | 23.43987
1798 | 24.0149
1799 | 24.57596283
1800 | 25.14041
1801 | 25.69923
1802 | 26.17734
1803 | 26.62112
1804 | 26.94946
1805 | 27.19397
1806 | 27.35803
1807 | 27.39581
1808 | 27.34139328
1809 | 27.18812
1810 | 26.92819
1811 | 26.6122
1812 | 26.21031
1813 | 25.76471
1814 | 25.28866
1815 | 24.80084
1816 | 24.26715
1817 | 23.7937809
1818 | 23.32631
1819 | 22.88085
1820 | 22.47748
1821 | 22.07820282
1822 | 21.74199
1823 | 21.47316
1824 | 21.26085
1825 | 21.12319
1826 | 21.01263
1827 | 20.98288
1828 | 20.99103
1829 | 21.07089
1830 | 21.18693
1831 | 21.39577
1832 | 21.61016
1833 | 21.89336
1834 | 22.21231
1835 | 22.58614
1836 | 23.02621
1837 | 23.4663
1838 | 23.9654
1839 | 24.44257
1840 | 24.92512
1841 | 25.43051
1842 | 25.88307
1843 | 26.26074
1844 | 26.60017
1845 | 26.87377
1846 | 27.0545
1847 | 27.18509
1848 | 27.1983
1849 | 27.13682
1850 | 26.99023
1851 | 26.75864
1852 | 26.42409
1853 | 26.05144
1854 | 25.56479
1855 | 25.05024
1856 | 24.55104
1857 | 24.00104
1858 | 23.44593
1859 | 22.86581
1860 | 22.32136
1861 | 21.83068
1862 | 21.35562
1863 | 20.9436
1864 | 20.59721
1865 | 20.28081
1866 | 19.98955
1867 | 19.7081
1868 | 19.49839
1869 | 19.34628
1870 | 19.17678
1871 | 19.08000126
1872 | 19.04726
1873 | 19.09347
1874 | 19.14898
1875 | 19.2586
1876 | 19.464
1877 | 19.65605
1878 | 19.92409
1879 | 20.22177
1880 | 20.56308
1881 | 20.93322
1882 | 21.3411
1883 | 21.82739
1884 | 22.30814
1885 | 22.82853
1886 | 23.36475
1887 | 23.86183548
1888 | 24.36534
1889 | 24.87079
1890 | 25.34149
1891 | 25.8012
1892 | 26.21525
1893 | 26.56966
1894 | 26.82463
1895 | 27.03826
1896 | 27.16462
1897 | 27.2306
1898 | 27.22832
1899 | 27.16963
1900 | 27.01568
1901 | 26.8112
1902 | 26.54307
1903 | 26.29186
1904 | 25.97359
1905 | 25.60851
1906 | 25.25524
1907 | 24.89875
1908 | 24.53885
1909 | 24.23653
1910 | 23.94019
1911 | 23.64376
1912 | 23.38448
1913 | 23.1598
1914 | 22.96013
1915 | 22.78503
1916 | 22.70381
1917 | 22.59631
1918 | 22.54511
1919 | 22.54888
1920 | 22.59755
1921 | 22.69603
1922 | 22.822
1923 | 22.98163
1924 | 23.19976
1925 | 23.43184
1926 | 23.70513
1927 | 23.99906
1928 | 24.34474
1929 | 24.68494
1930 | 25.05472
1931 | 25.4603
1932 | 25.8127
1933 | 26.20784
1934 | 26.56234
1935 | 26.90587
1936 | 27.20987
1937 | 27.48951
1938 | 27.74163
1939 | 27.92916
1940 | 28.05245
1941 | 28.10159
1942 | 28.12084
1943 | 28.05417
1944 | 27.94111
1945 | 27.74055
1946 | 27.51515
1947 | 27.2212
1948 | 26.89692
1949 | 26.51815
1950 | 26.14774
1951 | 25.74445
1952 | 25.30992
1953 | 24.9113
1954 | 24.48360672
1955 | 24.06209
1956 | 23.66914
1957 | 23.29873
1958 | 22.92479
1959 | 22.61431
1960 | 22.33635
1961 | 22.06666
1962 | 21.82351
1963 | 21.64583931
1964 | 21.47504
1965 | 21.33226
1966 | 21.25079
1967 | 21.20522
1968 | 21.19313
1969 | 21.21417
1970 | 21.23251
1971 | 21.3645
1972 | 21.48955
1973 | 21.64318
1974 | 21.84579
1975 | 22.05872
1976 | 22.31199417
1977 | 22.58924
1978 | 22.89456
1979 | 23.19849
1980 | 23.53307
1981 | 23.90433
1982 | 24.22969
1983 | 24.58303
1984 | 24.9447
1985 | 25.26265
1986 | 25.58586
1987 | 25.85996
1988 | 26.15153
1989 | 26.36588
1990 | 26.56638
1991 | 26.701
1992 | 26.79979
1993 | 26.85616
1994 | 26.84339
1995 | 26.79295578
1996 | 26.69008
1997 | 26.53511
1998 | 26.34864
1999 | 26.11226
2000 | 25.82899
2001 | 25.54919
2002 | 25.24187
2003 | 24.90668
2004 | 24.57081
2005 | 24.21417
2006 | 23.87391
2007 | 23.53204
2008 | 23.19954
2009 | 22.90447
2010 | 22.60608
2011 | 22.331
2012 | 22.06589241
2013 | 21.81876
2014 | 21.6303
2015 | 21.4463
2016 | 21.32266
2017 | 21.19564
2018 | 21.10256
2019 | 21.04595
2020 | 21.02651
2021 | 21.0327
2022 | 21.07252
2023 | 21.13785
2024 | 21.2456
2025 | 21.38488
2026 | 21.53957
2027 | 21.71491
2028 | 21.96062622
2029 | 22.21525
2030 | 22.46627
2031 | 22.78605
2032 | 23.09999
2033 | 23.41249
2034 | 23.78063
2035 | 24.11232
2036 | 24.49995
2037 | 24.87685
2038 | 25.24636
2039 | 25.59549
2040 | 25.96725
2041 | 26.30871
2042 | 26.60551
2043 | 26.90543
2044 | 27.16427
2045 | 27.37057
2046 | 27.59809
2047 | 27.73802
2048 | 27.82825
2049 | 27.89986
2050 | 27.90083
2051 | 27.892
2052 | 27.82418
2053 | 27.70162
2054 | 27.55487
2055 | 27.38016
2056 | 27.13934
2057 | 26.94086
2058 | 26.70207
2059 | 26.41593
2060 | 26.14563
2061 | 25.84727
2062 | 25.59835
2063 | 25.31697
2064 | 25.0466
2065 | 24.78723
2066 | 24.55483
2067 | 24.29661
2068 | 24.11309
2069 | 23.92415
2070 | 23.74157
2071 | 23.58764
2072 | 23.46802
2073 | 23.3684
2074 | 23.30711
2075 | 23.24892
2076 | 23.23127
2077 | 23.2274
2078 | 23.27185
2079 | 23.33587
2080 | 23.4088
2081 | 23.53595
2082 | 23.64397
2083 | 23.79926
2084 | 23.95566
2085 | 24.15137
2086 | 24.36349
2087 | 24.56141
2088 | 24.79929
2089 | 25.05118
2090 | 25.30804
2091 | 25.56144
2092 | 25.80877
2093 | 26.05314
2094 | 26.2873
2095 | 26.54947
2096 | 26.74617
2097 | 26.93399
2098 | 27.10862
2099 | 27.25813
2100 | 27.38267