## sheet1
FT-1064-12-160-160
Wavelength(nm) | Transmission(%)
1100 | 97.83402
1099 | 97.88138
1098 | 97.91356
1097 | 97.91982 | FT-1064-12-160-160 Transmission VS Wavelength This file indicates a typical data and there may be differences between product batches. If you have any questions, please contact LBTEK Technical Support. To quote this data, please indicate that the data source is from LBTEK.
1096 | 97.93651
1095 | 97.95372
1094 | 97.96122
1093 | 97.98556
1092 | 98.00648
1091 | 98.02147
1090 | 98.03361
1089 | 98.04958
1088 | 98.05128
1087 | 98.03776 | LBTEK Mall：www.lbtek.com Tel：0731-84165699 LBTEK Technical Support E-mail：service@lbtek.com
1086 | 98.04468
1085 | 98.06471
1084 | 98.08462
1083 | 98.09875
1082 | 98.09972
1081 | 98.10876
1080 | 98.08691
1079 | 98.09092
1078 | 98.09642
1077 | 98.12118
1076 | 98.13793
1075 | 98.14566
1074 | 98.15866
1073 | 98.16461
1072 | 98.16904
1071 | 98.17712
1070 | 98.1663
1069 | 98.15983
1068 | 98.14737
1067 | 98.15345
1066 | 98.14746
1065 | 98.14003
1064 | 98.14078
1063 | 98.13676
1062 | 98.15111
1061 | 98.14036
1060 | 98.13031
1059 | 98.14635
1058 | 98.14608
1057 | 98.14785
1056 | 98.12725
1055 | 98.12351
1054 | 98.10317
1053 | 98.07163
1052 | 98.03994
1051 | 98.026
1050 | 98.02605
1049 | 98.02061
1048 | 98.02191
1047 | 98.0223
1046 | 98.00903
1045 | 98.01
1044 | 98.00755
1043 | 97.98164
1042 | 97.95017
1041 | 97.92939
1040 | 97.89518
1039 | 97.85975
1038 | 97.83846
1037 | 97.80973
1036 | 97.8056
1035 | 97.7999
1034 | 97.78112
1033 | 97.7878
1032 | 97.76017
1031 | 97.7483
1030 | 97.71958
1029 | 97.69196
1028 | 97.66787
1027 | 97.64412
1026 | 97.61691
1025 | 97.59924
1024 | 97.58074
1023 | 97.52492
1022 | 97.49602
1021 | 97.45578
1020 | 97.41372
1019 | 97.38969
1018 | 97.37604
1017 | 97.34495
1016 | 97.30644
1015 | 97.27272
1014 | 97.22422
1013 | 97.18146
1012 | 97.15298
1011 | 97.1317
1010 | 97.11959
1009 | 97.09194
1008 | 97.07352
1007 | 97.04024
1006 | 96.98994
1005 | 96.9444
1004 | 96.93579
1003 | 96.90175
1002 | 96.8711
1001 | 96.81752
1000 | 96.7554