## data
Wavelength | Transmission
350 | 4.2621
351 | 5.2308
352 | 6.5859
353 | 8.4534 | Product Coating Data Transmission of AR-Coating This file indicates a typical data and there may be differences between product batches. If you have any questions, please contact LBTEK Technical Support. To quote this data, please indicate that the data source is from LBTEK.
354 | 10.9737
355 | 14.3805
356 | 18.7322
357 | 24.1526
358 | 30.459
359 | 37.2245
360 | 43.8964
361 | 49.5912
362 | 53.9726
363 | 56.8963 | LBTEK Mall：www.lbtek.com Tel：0731-84165699 LBTEK Technical Support E-mail：service@lbtek.com
364 | 58.5439
365 | 59.3638
366 | 59.5829
367 | 59.5618
368 | 59.6234
369 | 59.8538
370 | 60.8324
371 | 61.8229
372 | 63.2239
373 | 65.1846
374 | 67.5032
375 | 70.0786
376 | 72.8996
377 | 75.7839
378 | 78.7214
379 | 81.5299
380 | 84.2838
381 | 86.7609
382 | 88.9793
383 | 90.7912
384 | 92.3688
385 | 93.7638
386 | 94.7141
387 | 95.389
388 | 95.8787
389 | 96.2047
390 | 96.3865
391 | 96.4969
392 | 96.5382
393 | 96.6037
394 | 96.6699
395 | 96.7692
396 | 96.8825
397 | 97.0649
398 | 97.2395
399 | 97.495
400 | 97.7287
401 | 97.9634
402 | 98.211
403 | 98.4415
404 | 98.6003
405 | 98.7921
406 | 98.8725
407 | 98.9098
408 | 98.9344
409 | 98.9354
410 | 98.8284
411 | 98.7006
412 | 98.5086
413 | 98.3251
414 | 98.0839
415 | 97.8449
416 | 97.6394
417 | 97.4143
418 | 97.2057
419 | 97.0384
420 | 96.9309
421 | 96.8351
422 | 96.799
423 | 96.7582
424 | 96.7976
425 | 96.8549
426 | 96.9528
427 | 97.0002
428 | 97.1474
429 | 97.3145
430 | 97.5124
431 | 97.723
432 | 97.98
433 | 98.1982
434 | 98.4333
435 | 98.6518
436 | 98.8279
437 | 98.9631
438 | 99.069
439 | 99.1986
440 | 99.2945
441 | 99.3214
442 | 99.3373
443 | 99.307
444 | 99.267
445 | 99.1923
446 | 99.1231
447 | 98.9698
448 | 98.8298
449 | 98.665
450 | 98.4411
451 | 98.2652
452 | 98.0724
453 | 97.8528
454 | 97.6536
455 | 97.4552
456 | 97.2739
457 | 97.0945
458 | 96.9841
459 | 96.8182
460 | 96.7271
461 | 96.6392
462 | 96.5967
463 | 96.5651
464 | 96.5488
465 | 96.5658
466 | 96.5948
467 | 96.6398
468 | 96.685
469 | 96.7816
470 | 96.8982
471 | 96.9975
472 | 97.1545
473 | 97.3029
474 | 97.4557
475 | 97.6272
476 | 97.8001
477 | 97.9348
478 | 98.1313
479 | 98.2772
480 | 98.4447
481 | 98.557
482 | 98.6979
483 | 98.8548
484 | 98.9278
485 | 99.0363
486 | 99.1184
487 | 99.1684
488 | 99.2474
489 | 99.3013
490 | 99.2658
491 | 99.2833
492 | 99.2833
493 | 99.2197
494 | 99.1743
495 | 99.1234
496 | 99.0506
497 | 98.9624
498 | 98.8752
499 | 98.7506
500 | 98.6332
501 | 98.5175
502 | 98.4246
503 | 98.3065
504 | 98.2007
505 | 98.097
506 | 97.9995
507 | 97.8927
508 | 97.783
509 | 97.6945
510 | 97.6018
511 | 97.471
512 | 97.4328
513 | 97.3707
514 | 97.3082
515 | 97.2416
516 | 97.2241
517 | 97.1789
518 | 97.1721
519 | 97.1662
520 | 97.1645
521 | 97.1771
522 | 97.2127
523 | 97.2383
524 | 97.3206
525 | 97.3786
526 | 97.4448
527 | 97.4963
528 | 97.5833
529 | 97.6694
530 | 97.7414
531 | 97.8345
532 | 97.936
533 | 98.0758
534 | 98.1878
535 | 98.2803
536 | 98.3848
537 | 98.4753
538 | 98.5604
539 | 98.6749
540 | 98.7753
541 | 98.909
542 | 98.9563
543 | 98.9948
544 | 99.113
545 | 99.184
546 | 99.2335
547 | 99.2948
548 | 99.3264
549 | 99.3702
550 | 99.3761
551 | 99.4233
552 | 99.4538
553 | 99.4552
554 | 99.4439
555 | 99.4611
556 | 99.47
557 | 99.4543
558 | 99.4222
559 | 99.3697
560 | 99.3578
561 | 99.3336
562 | 99.3176
563 | 99.2485
564 | 99.1836
565 | 99.1427
566 | 99.0813
567 | 99.0074
568 | 98.929
569 | 98.8785
570 | 98.7866
571 | 98.7227
572 | 98.6744
573 | 98.5929
574 | 98.5429
575 | 98.4422
576 | 98.3987
577 | 98.3462
578 | 98.2975
579 | 98.2694
580 | 98.1729
581 | 98.1343
582 | 98.1164
583 | 98.0819
584 | 98.0507
585 | 98.0131
586 | 97.9475
587 | 97.9473
588 | 97.9239
589 | 97.9121
590 | 97.9121
591 | 97.8597
592 | 97.8375
593 | 97.8619
594 | 97.8917
595 | 97.8812
596 | 97.9047
597 | 97.9
598 | 97.9181
599 | 97.9305
600 | 97.9869
601 | 97.9934
602 | 98.016
603 | 98.0281
604 | 98.0935
605 | 98.1692
606 | 98.1964
607 | 98.1808
608 | 98.2281
609 | 98.275
610 | 98.3318
611 | 98.3829
612 | 98.3924
613 | 98.4633
614 | 98.5025
615 | 98.5407
616 | 98.6036
617 | 98.626
618 | 98.6582
619 | 98.6946
620 | 98.6963
621 | 98.7569
622 | 98.7826
623 | 98.7982
624 | 98.7895
625 | 98.8729
626 | 98.8589
627 | 98.888
628 | 98.8931
629 | 98.8742
630 | 98.9167
631 | 98.912
632 | 98.9027
633 | 98.9354
634 | 98.8887
635 | 98.8697
636 | 98.8735
637 | 98.8456
638 | 98.8771
639 | 98.8356
640 | 98.785
641 | 98.8025
642 | 98.7701
643 | 98.7423
644 | 98.7059
645 | 98.6786
646 | 98.6376
647 | 98.592
648 | 98.5372
649 | 98.509
650 | 98.4669
651 | 98.42
652 | 98.3677
653 | 98.2871
654 | 98.2483
655 | 98.1736
656 | 98.0867
657 | 98.072
658 | 98.0716
659 | 98.0035
660 | 97.94
661 | 97.9173
662 | 97.8743
663 | 97.7806
664 | 97.7395
665 | 97.6978
666 | 97.6503
667 | 97.6296
668 | 97.6039
669 | 97.5286
670 | 97.5124
671 | 97.4727
672 | 97.4228
673 | 97.3929
674 | 97.3333
675 | 97.2923
676 | 97.2822
677 | 97.2568
678 | 97.2116
679 | 97.1926
680 | 97.1767
681 | 97.1658
682 | 97.1536
683 | 97.1171
684 | 97.1039
685 | 97.101
686 | 97.0743
687 | 97.0874
688 | 97.0775
689 | 97.0368
690 | 97.0373
691 | 97.0727
692 | 97.0376
693 | 97.0671
694 | 97.0675
695 | 97.0491
696 | 97.1081
697 | 97.1147
698 | 97.176
699 | 97.166
700 | 97.198
701 | 97.2
702 | 97.2327
703 | 97.2427
704 | 97.2764
705 | 97.2864
706 | 97.3268
707 | 97.3427
708 | 97.4005
709 | 97.4345
710 | 97.4683
711 | 97.4839
712 | 97.5303
713 | 97.5583
714 | 97.5924
715 | 97.6138
716 | 97.6601
717 | 97.7186
718 | 97.7899
719 | 97.8192
720 | 97.873
721 | 97.8961
722 | 97.9447
723 | 97.9741
724 | 98.0165
725 | 98.0654
726 | 98.0833
727 | 98.1132
728 | 98.1553
729 | 98.2034
730 | 98.2143
731 | 98.2749
732 | 98.2736
733 | 98.3215
734 | 98.3572
735 | 98.4113
736 | 98.4466
737 | 98.4824
738 | 98.4937
739 | 98.5047
740 | 98.5659
741 | 98.5897
742 | 98.6704
743 | 98.625
744 | 98.6495
745 | 98.7239
746 | 98.7166
747 | 98.7471
748 | 98.7521
749 | 98.7631
750 | 98.793
751 | 98.8231
752 | 98.8213
753 | 98.8259
754 | 98.8046
755 | 98.8214
756 | 98.8446
757 | 98.8938
758 | 98.8663
759 | 98.8509
760 | 98.8607
761 | 98.93
762 | 98.9026
763 | 98.9138
764 | 98.9381
765 | 98.9236
766 | 98.8895
767 | 98.9268
768 | 98.9049
769 | 98.9222
770 | 98.8535
771 | 98.831
772 | 98.8479
773 | 98.851
774 | 98.8075
775 | 98.8169
776 | 98.7924
777 | 98.8086
778 | 98.8062
779 | 98.7772
780 | 98.8092
781 | 98.7733
782 | 98.7442
783 | 98.7561
784 | 98.7544
785 | 98.7324
786 | 98.6966
787 | 98.6809
788 | 98.644
789 | 98.614
790 | 98.6316
791 | 98.6009
792 | 98.584
793 | 98.56
794 | 98.5562
795 | 98.5243
796 | 98.5337
797 | 98.5086
798 | 98.4768
799 | 98.4719
800 | 98.4639
801 | 98.4598
802 | 98.4266
803 | 98.4153
804 | 98.4261
805 | 98.4148
806 | 98.396
807 | 98.3807
808 | 98.3243
809 | 98.3117
810 | 98.31
811 | 98.3269
812 | 98.2619
813 | 98.2598
814 | 98.2576
815 | 98.2438
816 | 98.2529
817 | 98.2319
818 | 98.2267
819 | 98.2218
820 | 98.186
821 | 98.2195
822 | 98.2148
823 | 98.2338
824 | 98.2067
825 | 98.1914
826 | 98.1677
827 | 98.1756
828 | 98.1751
829 | 98.1516
830 | 98.1469
831 | 98.1387
832 | 98.1343
833 | 98.1342
834 | 98.1418
835 | 98.1335
836 | 98.1214
837 | 98.1258
838 | 98.1423
839 | 98.1514
840 | 98.1243
841 | 98.1216
842 | 98.1274
843 | 98.1817
844 | 98.172
845 | 98.1828
846 | 98.1488
847 | 98.1475
848 | 98.17
849 | 98.1964
850 | 98.1405
851 | 98.0999
852 | 98.118
853 | 98.1122
854 | 98.1538
855 | 98.1445
856 | 98.1829
857 | 98.1893
858 | 98.1949
859 | 98.2167
860 | 98.2248
861 | 98.2452
862 | 98.2433
863 | 98.2452
864 | 98.268
865 | 98.2906
866 | 98.3164
867 | 98.2999
868 | 98.3082
869 | 98.2863
870 | 98.3147
871 | 98.3551
872 | 98.3746
873 | 98.3767
874 | 98.3789
875 | 98.3843
876 | 98.3936
877 | 98.4113
878 | 98.4622
879 | 98.4671
880 | 98.4471
881 | 98.4934
882 | 98.5145
883 | 98.49
884 | 98.5236
885 | 98.5156
886 | 98.5362
887 | 98.5776
888 | 98.5857
889 | 98.593
890 | 98.5587
891 | 98.6033
892 | 98.6062
893 | 98.6381
894 | 98.6364
895 | 98.6592
896 | 98.6443
897 | 98.6757
898 | 98.7366
899 | 98.7217
900 | 98.6941
901 | 98.6836
902 | 98.7404
903 | 98.751
904 | 98.7659
905 | 98.7809
906 | 98.7911
907 | 98.7839
908 | 98.7808
909 | 98.8033
910 | 98.8259
911 | 98.8138
912 | 98.8232
913 | 98.8104
914 | 98.8365
915 | 98.8366
916 | 98.8628
917 | 98.8495
918 | 98.8539
919 | 98.8718
920 | 98.9031
921 | 98.9032
922 | 98.9348
923 | 98.8761
924 | 98.917
925 | 98.8986
926 | 98.9079
927 | 98.9353
928 | 98.9068
929 | 98.9057
930 | 98.909
931 | 98.8977
932 | 98.9283
933 | 98.9018
934 | 98.8792
935 | 98.9095
936 | 98.9038
937 | 98.8725
938 | 98.9292
939 | 98.894
940 | 98.8934
941 | 98.8857
942 | 98.8985
943 | 98.9305
944 | 98.9017
945 | 98.8431
946 | 98.8832
947 | 98.8701
948 | 98.8576
949 | 98.8747
950 | 98.8389
951 | 98.8019
952 | 98.8041
953 | 98.8093
954 | 98.816
955 | 98.7767
956 | 98.7487
957 | 98.7428
958 | 98.7434
959 | 98.755
960 | 98.7254
961 | 98.7016
962 | 98.708
963 | 98.7125
964 | 98.7121
965 | 98.6802
966 | 98.684
967 | 98.626
968 | 98.6162
969 | 98.6306
970 | 98.5943
971 | 98.5184
972 | 98.5177
973 | 98.477
974 | 98.448
975 | 98.4638
976 | 98.3936
977 | 98.3885
978 | 98.3776
979 | 98.3442
980 | 98.3445
981 | 98.331
982 | 98.2705
983 | 98.2491
984 | 98.227
985 | 98.2077
986 | 98.188
987 | 98.1521
988 | 98.1268
989 | 98.0682
990 | 98.0315
991 | 98.0342
992 | 97.979
993 | 97.9046
994 | 97.8578
995 | 97.8138
996 | 97.7863
997 | 97.7897
998 | 97.6988
999 | 97.6468
1000 | 97.6261
1001 | 97.6007
1002 | 97.5959
1003 | 97.5476
1004 | 97.4587
1005 | 97.4182
1006 | 97.3557
1007 | 97.3127
1008 | 97.2676
1009 | 97.2199
1010 | 97.1371
1011 | 97.1014
1012 | 97.0364
1013 | 97.0208
1014 | 96.9633
1015 | 96.8634
1016 | 96.8093
1017 | 96.7863
1018 | 96.7132
1019 | 96.6776
1020 | 96.601
1021 | 96.5244
1022 | 96.5142
1023 | 96.4591
1024 | 96.4328
1025 | 96.3074
1026 | 96.2419
1027 | 96.1681
1028 | 96.1442
1029 | 96.0723
1030 | 96.0303
1031 | 95.8939
1032 | 95.8429
1033 | 95.7652
1034 | 95.6725
1035 | 95.6007
1036 | 95.5053
1037 | 95.4057
1038 | 95.3268
1039 | 95.2724
1040 | 95.2212
1041 | 95.1724
1042 | 95.0763
1043 | 94.9759
1044 | 94.9138
1045 | 94.8481
1046 | 94.7669
1047 | 94.6731
1048 | 94.5389
1049 | 94.4927
1050 | 94.4406
1051 | 94.372
1052 | 94.2777
1053 | 94.1932
1054 | 94.0947
1055 | 93.9963
1056 | 93.8976
1057 | 93.8263
1058 | 93.7147
1059 | 93.5961
1060 | 93.5729
1061 | 93.482
1062 | 93.4511
1063 | 93.3545
1064 | 93.2652
1065 | 93.1912
1066 | 93.1352
1067 | 93.0346
1068 | 92.9757
1069 | 92.8699
1070 | 92.7618
1071 | 92.6622
1072 | 92.5651
1073 | 92.4613
1074 | 92.3498
1075 | 92.237
1076 | 92.0982
1077 | 92.023
1078 | 91.9342
1079 | 91.8335
1080 | 91.709
1081 | 91.6238
1082 | 91.5326
1083 | 91.4834
1084 | 91.4096
1085 | 91.3076
1086 | 91.1479
1087 | 91.0679
1088 | 90.9941
1089 | 90.8856
1090 | 90.8056
1091 | 90.6738
1092 | 90.5751
1093 | 90.5306
1094 | 90.411
1095 | 90.3492
1096 | 90.2456
1097 | 90.1673
1098 | 90.0937
1099 | 90.0448
1100 | 89.9545