## Sheet1
Wavelength | Transmission
(nm) | (%)
380 | 0.02621
380.5 | 0.03783
381 | 0.05353
381.5 | 0.06594
382 | 0.07198
382.5 | 0.08795 | Product Coated Data The Transmission of 561 nm Notch Filter This file indicates a typical data and there may be differences between product batches. If you have any questions, please contact LBTEK Technical Support. To quote this data, please indicate that the data source is from LBTEK.
383 | 0.09537
383.5 | 0.1312
384 | 0.171
384.5 | 0.2038
385 | 0.2911
385.5 | 0.3007
386 | 0.4818
386.5 | 0.7714
387 | 0.902
387.5 | 1.433
388 | 1.785 | LBTEK Mall：www.lbtek.com
388.5 | 2.248 | Tel：0731-84165699
389 | 3.532 | LBTEK Technical Support E-mail：service@lbtek.com
389.5 | 3.716
390 | 5.241
390.5 | 8.261
391 | 8.737
391.5 | 12.83
392 | 18.04
392.5 | 18.74
393 | 25.92
393.5 | 32.81
394 | 35.67
394.5 | 45.01
395 | 50.04
395.5 | 52.55
396 | 57.72
396.5 | 55.67
397 | 57.31
397.5 | 69.14
398 | 77.19
398.5 | 80.89
399 | 84.19
399.5 | 87.73
400 | 91.1
400.5 | 93.28
401 | 93.81
401.5 | 93.36
402 | 92.22
402.5 | 92.93
403 | 94.62
403.5 | 95.02
404 | 95.24
404.5 | 96.2
405 | 96.44
405.5 | 96.45
406 | 96.68
406.5 | 96.74
407 | 96.78
407.5 | 96.87
408 | 96.78
408.5 | 97.18
409 | 97.56
409.5 | 97.39
410 | 97.17
410.5 | 97.37
411 | 97.59
411.5 | 97.66
412 | 97.96
412.5 | 97.93
413 | 97.96
413.5 | 98.09
414 | 98.19
414.5 | 97.76
415 | 97.37
415.5 | 97.4
416 | 98.21
416.5 | 98.45
417 | 98.63
417.5 | 98.7
418 | 98.73
418.5 | 98.52
419 | 98.62
419.5 | 98.58
420 | 97.88
420.5 | 97.3
421 | 96.8
421.5 | 97.41
422 | 97.77
422.5 | 98
423 | 97.77
423.5 | 97.65
424 | 98.1
424.5 | 98.56
425 | 98.91
425.5 | 98.8
426 | 98.93
426.5 | 98.78
427 | 98.61
427.5 | 98.49
428 | 98.31
428.5 | 98.49
429 | 98.68
429.5 | 98.66
430 | 98.63
430.5 | 98.94
431 | 98.91
431.5 | 98.73
432 | 98.39
432.5 | 98.52
433 | 98.69
433.5 | 98.58
434 | 98.4
434.5 | 97.78
435 | 97.53
435.5 | 97.96
436 | 98.25
436.5 | 98.76
437 | 98.95
437.5 | 98.83
438 | 98.44
438.5 | 98.35
439 | 98.38
439.5 | 98.61
440 | 98.73
440.5 | 98.31
441 | 98.33
441.5 | 98.51
442 | 98.32
442.5 | 97.91
443 | 97.39
443.5 | 97.78
444 | 98.23
444.5 | 98.66
445 | 98.76
445.5 | 98.61
446 | 98.63
446.5 | 98.64
447 | 98.67
447.5 | 98.68
448 | 98.79
448.5 | 99.01
449 | 99
449.5 | 98.89
450 | 98.89
450.5 | 98.73
451 | 98.91
451.5 | 98.73
452 | 98.81
452.5 | 98.89
453 | 98.89
453.5 | 98.94
454 | 98.96
454.5 | 98.99
455 | 98.76
455.5 | 98.84
456 | 98.84
456.5 | 98.79
457 | 98.88
457.5 | 98.97
458 | 98.87
458.5 | 98.81
459 | 98.74
459.5 | 98.57
460 | 98.75
460.5 | 98.72
461 | 98.98
461.5 | 99.01
462 | 99.15
462.5 | 98.99
463 | 98.89
463.5 | 98.83
464 | 98.7
464.5 | 98.76
465 | 99.01
465.5 | 98.79
466 | 98.51
466.5 | 97.94
467 | 97.73
467.5 | 97.47
468 | 97.96
468.5 | 98.61
469 | 98.8
469.5 | 98.71
470 | 98.51
470.5 | 98.56
471 | 98.68
471.5 | 98.86
472 | 99
472.5 | 99.01
473 | 98.81
473.5 | 98.89
474 | 98.85
474.5 | 98.95
475 | 98.97
475.5 | 98.69
476 | 98.67
476.5 | 98.82
477 | 98.85
477.5 | 99.09
478 | 99.09
478.5 | 99.01
479 | 98.95
479.5 | 98.95
480 | 98.52
480.5 | 98.16
481 | 97.41
481.5 | 97.35
482 | 97.58
482.5 | 98.45
483 | 98.09
483.5 | 98.09
484 | 97.47
484.5 | 96.98
485 | 97.09
485.5 | 97.59
486 | 98.32
486.5 | 98.74
487 | 98.84
487.5 | 98.87
488 | 98.89
488.5 | 98.88
489 | 99.07
489.5 | 99.01
490 | 98.96
490.5 | 98.85
491 | 98.73
491.5 | 98.62
492 | 98.53
492.5 | 97.95
493 | 97.8
493.5 | 97.83
494 | 97.95
494.5 | 98.19
495 | 98.23
495.5 | 98.04
496 | 97.75
496.5 | 97.58
497 | 97.78
497.5 | 98.01
498 | 98.2
498.5 | 98.28
499 | 97.92
499.5 | 97.98
500 | 97.81
500.5 | 98.27
501 | 98.24
501.5 | 98.51
502 | 98.55
502.5 | 98.88
503 | 99.15
503.5 | 99.03
504 | 99.13
504.5 | 99.14
505 | 98.98
505.5 | 99.18
506 | 99.14
506.5 | 99.2
507 | 98.82
507.5 | 98.67
508 | 98.65
508.5 | 98.72
509 | 99
509.5 | 99.03
510 | 98.98
510.5 | 98.75
511 | 98.25
511.5 | 98.23
512 | 98.56
512.5 | 98.79
513 | 99
513.5 | 99.06
514 | 98.88
514.5 | 98.73
515 | 98.77
515.5 | 98.65
516 | 98.94
516.5 | 99.08
517 | 99.05
517.5 | 99.03
518 | 99.12
518.5 | 99.3
519 | 99.05
519.5 | 99.05
520 | 98.85
520.5 | 98.94
521 | 99.2
521.5 | 99.29
522 | 99.19
522.5 | 98.92
523 | 98.46
523.5 | 98.38
524 | 98.39
524.5 | 98.64
525 | 99.18
525.5 | 99.11
526 | 98.94
526.5 | 98.59
527 | 98.25
527.5 | 98.17
528 | 98.33
528.5 | 98.77
529 | 98.93
529.5 | 99.1
530 | 99.05
530.5 | 99.03
531 | 99.14
531.5 | 99.34
532 | 99.3
532.5 | 99.25
533 | 99.14
533.5 | 99.1
534 | 99.01
534.5 | 98.61
535 | 98.13
535.5 | 97.96
536 | 98
536.5 | 98.33
537 | 98.6
537.5 | 99.07
538 | 98.69
538.5 | 98.25
539 | 98.01
539.5 | 98.07
540 | 98.57
540.5 | 98.81
541 | 98.87
541.5 | 98.55
542 | 98.42
542.5 | 98.55
543 | 98.66
543.5 | 98.73
544 | 98.52
544.5 | 97.66
545 | 93.75
545.5 | 84.43
546 | 72.67
546.5 | 57.29
547 | 34.11
547.5 | 7.223
548 | 3.079
548.5 | 0.6446
549 | 0.1712
549.5 | 0.05461
550 | 0.02007
550.5 | 0.008383
551 | 0.00383
551.5 | 0.00195
552 | 0.001049
552.5 | 0.000607
553 | 0.0003872
553.5 | 0.0002537
554 | 0.0001666
554.5 | 0.0001258
555 | 9.842e-05
555.5 | 7.755e-05
556 | 7.643e-05
556.5 | 6.223e-05
557 | 4.778e-05
557.5 | 5.535e-05
558 | 3.976e-05
558.5 | 4.777e-05
559 | 4.055e-05
559.5 | 3.887e-05
560 | 5.332e-05
560.5 | 4.901e-05
561 | 3.783e-05
561.5 | 5.052e-05
562 | 4.234e-05
562.5 | 3.923e-05
563 | 5.7e-05
563.5 | 5.649e-05
564 | 6.83e-05
564.5 | 8.934e-05
565 | 0.0001171
565.5 | 0.000159
566 | 0.0001922
566.5 | 0.0003084
567 | 0.0004892
567.5 | 0.000762
568 | 0.001279
568.5 | 0.002284
569 | 0.004343
569.5 | 0.00883
570 | 0.01977
570.5 | 0.0484
571 | 0.1329
571.5 | 0.4211
572 | 1.578
572.5 | 6.681
573 | 21.04
573.5 | 43.82
574 | 65.15
574.5 | 77.39
575 | 85.31
575.5 | 91.48
576 | 95.07
576.5 | 96.97
577 | 97.93
577.5 | 98.43
578 | 98.32
578.5 | 97.98
579 | 97.79
579.5 | 98.54
580 | 98.8
580.5 | 98.93
581 | 98.57
581.5 | 97.79
582 | 97.35
582.5 | 97.18
583 | 97.65
583.5 | 98.38
584 | 98.89
584.5 | 99.11
585 | 99.21
585.5 | 98.85
586 | 98.53
586.5 | 98.58
587 | 98.88
587.5 | 99.12
588 | 99.14
588.5 | 99.38
589 | 99.26
589.5 | 99.2
590 | 99.06
590.5 | 99
591 | 99.11
591.5 | 98.97
592 | 98.68
592.5 | 98.46
593 | 98.29
593.5 | 98.28
594 | 98.58
594.5 | 98.79
595 | 99.23
595.5 | 99.27
596 | 98.86
596.5 | 98.38
597 | 97.93
597.5 | 97.6
598 | 97.48
598.5 | 97.83
599 | 98.28
599.5 | 98.95
600 | 99.22
600.5 | 99.2
601 | 98.86
601.5 | 98.43
602 | 98.2
602.5 | 98.04
603 | 97.97
603.5 | 98.3
604 | 98.75
604.5 | 99.04
605 | 99.26
605.5 | 99.24
606 | 98.78
606.5 | 98.77
607 | 98.58
607.5 | 98.73
608 | 98.84
608.5 | 99.1
609 | 99.36
609.5 | 99.53
610 | 99.34
610.5 | 99.12
611 | 98.88
611.5 | 98.63
612 | 98.69
612.5 | 98.82
613 | 99.04
613.5 | 99.29
614 | 99.4
614.5 | 99.25
615 | 98.82
615.5 | 98.43
616 | 98.29
616.5 | 98.16
617 | 98.25
617.5 | 98.45
618 | 98.95
618.5 | 99.21
619 | 99.24
619.5 | 99.35
620 | 99.1
620.5 | 98.83
621 | 98.29
621.5 | 98.2
622 | 98.08
622.5 | 98.43
623 | 98.69
623.5 | 99.09
624 | 99.27
624.5 | 99.35
625 | 99.44
625.5 | 99.36
626 | 99.07
626.5 | 99.14
627 | 98.9
627.5 | 99.03
628 | 99.08
628.5 | 99.19
629 | 99.45
629.5 | 99.49
630 | 99.48
630.5 | 99.51
631 | 99.31
631.5 | 99.17
632 | 99.14
632.5 | 99.16
633 | 99.33
633.5 | 99.46
634 | 99.4
634.5 | 99.57
635 | 99.48
635.5 | 99.32
636 | 99.08
636.5 | 98.95
637 | 99.03
637.5 | 99.09
638 | 99.01
638.5 | 99.26
639 | 99.26
639.5 | 99.36
640 | 99.31
640.5 | 99.04
641 | 98.95
641.5 | 98.73
642 | 98.61
642.5 | 98.59
643 | 98.56
643.5 | 98.96
644 | 99.06
644.5 | 99.45
645 | 99.48
645.5 | 99.5
646 | 99.38
646.5 | 99.23
647 | 99.07
647.5 | 98.63
648 | 98.38
648.5 | 98.68
649 | 98.79
649.5 | 99.05
650 | 99.2
650.5 | 99.48
651 | 99.6
651.5 | 99.75
652 | 99.52
652.5 | 99.56
653 | 99.23
653.5 | 99.17
654 | 99.16
654.5 | 99.19
655 | 99.3
655.5 | 99.5
656 | 99.65
656.5 | 99.73
657 | 99.6
657.5 | 99.84
658 | 99.64
658.5 | 99.57
659 | 99.56
659.5 | 99.37
660 | 99.48
660.5 | 99.34
661 | 99.61
661.5 | 99.73
662 | 99.64
662.5 | 99.6
663 | 99.52
663.5 | 99.49
664 | 99.42
664.5 | 99.35
665 | 99.26
665.5 | 99.44
666 | 99.46
666.5 | 99.37
667 | 99.56
667.5 | 99.51
668 | 99.54
668.5 | 99.47
669 | 99.2
669.5 | 99.02
670 | 99
670.5 | 98.96
671 | 98.91
671.5 | 98.9
672 | 99.26
672.5 | 99.17
673 | 99.43
673.5 | 99.58
674 | 99.61
674.5 | 99.65
675 | 99.51
675.5 | 99.43
676 | 99.2
676.5 | 99.08
677 | 99.09
677.5 | 99.08
678 | 99.2
678.5 | 99.17
679 | 99.4
679.5 | 99.48
680 | 99.79
680.5 | 99.75
681 | 99.68
681.5 | 99.53
682 | 99.44
682.5 | 99.5
683 | 99.53
683.5 | 99.61
684 | 99.46
684.5 | 99.59
685 | 99.61
685.5 | 99.74
686 | 99.66
686.5 | 99.74
687 | 99.9
687.5 | 99.6
688 | 99.61
688.5 | 99.52
689 | 99.41
689.5 | 99.66
690 | 99.49
690.5 | 99.41
691 | 99.6
691.5 | 99.71
692 | 99.62
692.5 | 99.5
693 | 99.52
693.5 | 99.17
694 | 99.09
694.5 | 98.99
695 | 98.88
695.5 | 98.56
696 | 98.84
696.5 | 98.9
697 | 98.91
697.5 | 99.1
698 | 99.3
698.5 | 99.51
699 | 99.47
699.5 | 99.46
700 | 99.24
700.5 | 98.84
701 | 98.45
701.5 | 98.28
702 | 98.24
702.5 | 97.96
703 | 98.18
703.5 | 98.28
704 | 98.61
704.5 | 98.81
705 | 99.25
705.5 | 99.21
706 | 99.42
706.5 | 99.59
707 | 99.52
707.5 | 99.12
708 | 98.86
708.5 | 98.45
709 | 98.28
709.5 | 98.2
710 | 98.14
710.5 | 98.1
711 | 98.55
711.5 | 98.97
712 | 99.05
712.5 | 99.37
713 | 99.56
713.5 | 99.68
714 | 99.64
714.5 | 99.41
715 | 99.21
715.5 | 98.96
716 | 98.71
716.5 | 98.33
717 | 98.38
717.5 | 98.28
718 | 98.24
718.5 | 98.47
719 | 98.66
719.5 | 98.9
720 | 98.94
720.5 | 99.46
721 | 99.51
721.5 | 99.53
722 | 99.73
722.5 | 99.45
723 | 99.24
723.5 | 99.05
724 | 99.02
724.5 | 99.05
725 | 99.01
725.5 | 98.84
726 | 99.03
726.5 | 98.98
727 | 99.04
727.5 | 99.25
728 | 99.23
728.5 | 99.04
729 | 99.03
729.5 | 98.74
730 | 98.9
730.5 | 98.91
731 | 99.03
731.5 | 99.16
732 | 98.94
732.5 | 99.15
733 | 99.14
733.5 | 99.46
734 | 99.41
734.5 | 99.21
735 | 99.13
735.5 | 98.93
736 | 98.46
736.5 | 98.24
737 | 98.08
737.5 | 97.71
738 | 97.83
738.5 | 97.54
739 | 97.78
739.5 | 97.97
740 | 98.14
740.5 | 98.44
741 | 98.86
741.5 | 99.21
742 | 99.31
742.5 | 99.3
743 | 98.89
743.5 | 98.83
744 | 98.61
744.5 | 98.22
745 | 97.67
745.5 | 97.58
746 | 97.48
746.5 | 97.34
747 | 97.1
747.5 | 97.74
748 | 97.75
748.5 | 97.94
749 | 98.72
749.5 | 98.65
750 | 98.98
750.5 | 99.22
751 | 99.32
751.5 | 98.96
752 | 98.72
752.5 | 98.26
753 | 98.05
753.5 | 97.66
754 | 97.22
754.5 | 97.23
755 | 97.1
755.5 | 97.09
756 | 97.11
756.5 | 97.43
757 | 97.7
757.5 | 97.94
758 | 98.31
758.5 | 98.61
759 | 98.63
759.5 | 99.02
760 | 98.68
760.5 | 98.78
761 | 98.52
761.5 | 98.63
762 | 98.01
762.5 | 97.94
763 | 97.77
763.5 | 97.95
764 | 97.52
764.5 | 97.71
765 | 98.08
765.5 | 98.03
766 | 97.99
766.5 | 98.32
767 | 98.51
767.5 | 98.35
768 | 98.34
768.5 | 98.21
769 | 98.28
769.5 | 98.49
770 | 98.22
770.5 | 98.08
771 | 98.03
771.5 | 98.15
772 | 98.17
772.5 | 98.47
773 | 98.49
773.5 | 98.2
774 | 98.5
774.5 | 98.45
775 | 98.26
775.5 | 98.35
776 | 98.75
776.5 | 98.77
777 | 98.27
777.5 | 98.13
778 | 98.26
778.5 | 97.88
779 | 97.8
779.5 | 97.67
780 | 97.73
780.5 | 97.59
781 | 97.84
781.5 | 97.62
782 | 97.98
782.5 | 98.13
783 | 98.33
783.5 | 98.29
784 | 98.17
784.5 | 98.3
785 | 98.36
785.5 | 98.24
786 | 97.84
786.5 | 97.79
787 | 97.75
787.5 | 98.01
788 | 97.7
788.5 | 97.33
789 | 97.25
789.5 | 97.49
790 | 97.49
790.5 | 97.08
791 | 97.55
791.5 | 97.08
792 | 96.97
792.5 | 97.28
793 | 97.34
793.5 | 97.44
794 | 96.78
794.5 | 97.24
795 | 97.44
795.5 | 97.36
796 | 97.56
796.5 | 97.17
797 | 97.14
797.5 | 97.56
798 | 97.37
798.5 | 97.02
799 | 97.02
799.5 | 96.92
800 | 96.54
800.5 | 96.34
801 | 96.15
801.5 | 95.99
802 | 95.83
802.5 | 95.67
803 | 95.52
803.5 | 95.51
804 | 95.5
804.5 | 95.65
805 | 95.8
805.5 | 95.92
806 | 96.04
806.5 | 96.25
807 | 96.46
807.5 | 96.57
808 | 96.67
808.5 | 96.62
809 | 96.57
809.5 | 96.43
810 | 96.29
810.5 | 96.04
811 | 95.79
811.5 | 95.65
812 | 95.51
812.5 | 95.38
813 | 95.26
813.5 | 95.37
814 | 95.48
814.5 | 95.75
815 | 96.03
815.5 | 96.32
816 | 96.61
816.5 | 96.73
817 | 96.86
817.5 | 96.8
818 | 96.74
818.5 | 96.47
819 | 96.19
819.5 | 95.58
820 | 94.98
820.5 | 94.26
821 | 93.55
821.5 | 93.18
822 | 92.82
822.5 | 92.56
823 | 92.31
823.5 | 92.56
824 | 92.82
824.5 | 93.42
825 | 94.03
825.5 | 94.69
826 | 95.35
826.5 | 95.8
827 | 96.26
827.5 | 96.52
828 | 96.78
828.5 | 96.24
829 | 95.7
829.5 | 94.69
830 | 93.69
830.5 | 92.4
831 | 91.11
831.5 | 90.14
832 | 89.18
832.5 | 88.51
833 | 87.85
833.5 | 87.98
834 | 88.12
834.5 | 88.87
835 | 89.63
835.5 | 90.76
836 | 91.89
836.5 | 93.04
837 | 94.19
837.5 | 94.77
838 | 95.36
838.5 | 95.06
839 | 94.76
839.5 | 93.36
840 | 91.97
840.5 | 89.99
841 | 88.02
841.5 | 85.99
842 | 83.96
842.5 | 82.4
843 | 80.83
843.5 | 80.23
844 | 79.63
844.5 | 79.96
845 | 80.29
845.5 | 81.61
846 | 82.93
846.5 | 84.87
847 | 86.81
847.5 | 88.78
848 | 90.76
848.5 | 91.76
849 | 92.77
849.5 | 92.22
850 | 91.67