## AQWPxx-xxx
AQWPxx-VIS |  | AQWPxx-SNIR |  | AQWPxx-LNIR
Wavelength | Transmission | Wavelength | Transmission | Wavelength | Transmission
nm | % | nm | % | nm | %
350 | 65.87105 | 600 | 76.50318 | 1000 | 95.29868
351 | 66.54754 | 601 | 77.02892 | 1001 | 95.37817
352 | 67.52357 | 602 | 77.57039 | 1002 | 95.46611 | AQWPxx-VIS/AQWPxx-SNIR/AQWPxx-LNIR Achromatic Quarter Waveplate Transmission VS Wavelength This file indicates a typical data and there may be differences between product batches. If you have any questions, please contact LBTEK Technical Support. To quote this data, please indicate that the data source is from LBTEK.
353 | 68.76996 | 603 | 78.088 | 1003 | 95.54611
354 | 69.96163 | 604 | 78.59571 | 1004 | 95.63586
355 | 71.191 | 605 | 79.09506 | 1005 | 95.74011
356 | 72.27099 | 606 | 79.58975 | 1006 | 95.82577
357 | 73.32357 | 607 | 80.10226 | 1007 | 95.89978
358 | 74.39516 | 608 | 80.59052 | 1008 | 95.96695
359 | 75.32444 | 609 | 81.07002 | 1009 | 96.05081
360 | 76.34599 | 610 | 81.54767 | 1010 | 96.12271
361 | 77.28451 | 611 | 82.04138 | 1011 | 96.20414
362 | 78.2727 | 612 | 82.52392 | 1012 | 96.25368 | LBTEK Mall：www.lbtek.com Tel：400-060-6986 LBTEK Technical Support E-mail：service@lbtek.com
363 | 79.30065 | 613 | 83.00173 | 1013 | 96.3178
364 | 80.21467 | 614 | 83.45527 | 1014 | 96.38673
365 | 81.05794 | 615 | 83.89406 | 1015 | 96.43003
366 | 81.84326 | 616 | 84.35443 | 1016 | 96.49126
367 | 82.72346 | 617 | 84.78299 | 1017 | 96.54356
368 | 83.41679 | 618 | 85.19892 | 1018 | 96.59753
369 | 84.19038 | 619 | 85.59405 | 1019 | 96.67059
370 | 84.90146 | 620 | 85.98207 | 1020 | 96.73446
371 | 85.58061 | 621 | 86.35866 | 1021 | 96.80254
372 | 86.24483 | 622 | 86.76408 | 1022 | 96.86758
373 | 86.87451 | 623 | 87.16665 | 1023 | 96.92051
374 | 87.47709 | 624 | 87.58128 | 1024 | 96.97246
375 | 88.09938 | 625 | 87.98107 | 1025 | 97.02222
376 | 88.74841 | 626 | 88.35808 | 1026 | 97.07091
377 | 89.42535 | 627 | 88.7435 | 1027 | 97.11457
378 | 90.108 | 628 | 89.07397 | 1028 | 97.16535
379 | 90.70805 | 629 | 89.38716 | 1029 | 97.19585
380 | 91.18383 | 630 | 89.71612 | 1030 | 97.24167
381 | 91.6135 | 631 | 90.03674 | 1031 | 97.27363
382 | 91.93447 | 632 | 90.36171 | 1032 | 97.31133
383 | 92.30621 | 633 | 90.67068 | 1033 | 97.36048
384 | 92.69153 | 634 | 90.99447 | 1034 | 97.41135
385 | 92.98355 | 635 | 91.27294 | 1035 | 97.47174
386 | 93.41422 | 636 | 91.53016 | 1036 | 97.51794
387 | 93.79523 | 637 | 91.77127 | 1037 | 97.5314
388 | 94.17548 | 638 | 92.03218 | 1038 | 97.56017
389 | 94.51971 | 639 | 92.32168 | 1039 | 97.60107
390 | 94.7813 | 640 | 92.58315 | 1040 | 97.62684
391 | 95.05902 | 641 | 92.86668 | 1041 | 97.63953
392 | 95.3149 | 642 | 93.12375 | 1042 | 97.68086
393 | 95.55489 | 643 | 93.38177 | 1043 | 97.70246
394 | 95.78089 | 644 | 93.6183 | 1044 | 97.72646
395 | 95.94647 | 645 | 93.84128 | 1045 | 97.76094
396 | 96.00353 | 646 | 94.04524 | 1046 | 97.78194
397 | 96.11021 | 647 | 94.22097 | 1047 | 97.81078
398 | 96.2324 | 648 | 94.42444 | 1048 | 97.83673
399 | 96.33452 | 649 | 94.62723 | 1049 | 97.87679
400 | 96.48395 | 650 | 94.80753 | 1050 | 97.89395
401 | 96.60448 | 651 | 94.99454 | 1051 | 97.89618
402 | 96.71913 | 652 | 95.13934 | 1052 | 97.89834
403 | 96.83851 | 653 | 95.35599 | 1053 | 97.91374
404 | 96.91954 | 654 | 95.53729 | 1054 | 97.9358
405 | 97.03706 | 655 | 95.72941 | 1055 | 97.94168
406 | 97.0324 | 656 | 95.88751 | 1056 | 97.96968
407 | 97.01728 | 657 | 96.07035 | 1057 | 97.99754
408 | 97.00977 | 658 | 96.2463 | 1058 | 98.00283
409 | 97.07547 | 659 | 96.40725 | 1059 | 98.00762
410 | 97.09889 | 660 | 96.52505 | 1060 | 98.01413
411 | 97.16109 | 661 | 96.64397 | 1061 | 98.02569
412 | 97.18992 | 662 | 96.74978 | 1062 | 98.03019
413 | 97.16879 | 663 | 96.85366 | 1063 | 98.04415
414 | 97.15814 | 664 | 96.94967 | 1064 | 98.05511
415 | 97.17246 | 665 | 97.05418 | 1065 | 98.06666
416 | 97.16231 | 666 | 97.10315 | 1066 | 98.09285
417 | 97.15724 | 667 | 97.18165 | 1067 | 98.08157
418 | 97.18197 | 668 | 97.24856 | 1068 | 98.10137
419 | 97.22163 | 669 | 97.30222 | 1069 | 98.09575
420 | 97.23454 | 670 | 97.35726 | 1070 | 98.10128
421 | 97.23836 | 671 | 97.42388 | 1071 | 98.12188
422 | 97.20823 | 672 | 97.54067 | 1072 | 98.12495
423 | 97.13866 | 673 | 97.65152 | 1073 | 98.12332
424 | 97.08112 | 674 | 97.7792 | 1074 | 98.12332
425 | 97.04537 | 675 | 97.88851 | 1075 | 98.12218
426 | 97.04564 | 676 | 97.95178 | 1076 | 98.12808
427 | 97.05703 | 677 | 97.99505 | 1077 | 98.13617
428 | 97.04356 | 678 | 97.99938 | 1078 | 98.1317
429 | 97.05414 | 679 | 98.01999 | 1079 | 98.12282
430 | 97.06848 | 680 | 98.05791 | 1080 | 98.13884
431 | 97.0745 | 681 | 98.10669 | 1081 | 98.13421
432 | 97.08059 | 682 | 98.18125 | 1082 | 98.13579
433 | 97.03962 | 683 | 98.26662 | 1083 | 98.12731
434 | 96.96036 | 684 | 98.38459 | 1084 | 98.12713
435 | 96.9376 | 685 | 98.45226 | 1085 | 98.12638
436 | 96.95572 | 686 | 98.50601 | 1086 | 98.11345
437 | 96.93003 | 687 | 98.49097 | 1087 | 98.1173
438 | 96.95665 | 688 | 98.51916 | 1088 | 98.10256
439 | 96.98859 | 689 | 98.49665 | 1089 | 98.09231
440 | 97.0208 | 690 | 98.49391 | 1090 | 98.08319
441 | 97.10681 | 691 | 98.52457 | 1091 | 98.08804
442 | 97.10367 | 692 | 98.52329 | 1092 | 98.08204
443 | 97.11765 | 693 | 98.55149 | 1093 | 98.09337
444 | 97.11354 | 694 | 98.60783 | 1094 | 98.08641
445 | 97.12946 | 695 | 98.65505 | 1095 | 98.09095
446 | 97.14411 | 696 | 98.67757 | 1096 | 98.08536
447 | 97.16519 | 697 | 98.69307 | 1097 | 98.08642
448 | 97.1391 | 698 | 98.71377 | 1098 | 98.09171
449 | 97.16174 | 699 | 98.71641 | 1099 | 98.07316
450 | 97.19677 | 700 | 98.70084 | 1100 | 98.05015
451 | 97.19651 | 701 | 98.69242 | 1101 | 98.0396
452 | 97.16636 | 702 | 98.71455 | 1102 | 98.02139
453 | 97.14947 | 703 | 98.69875 | 1103 | 98.01795
454 | 97.14161 | 704 | 98.66905 | 1104 | 98.01521
455 | 97.16367 | 705 | 98.6625 | 1105 | 98.01164
456 | 97.20773 | 706 | 98.67892 | 1106 | 98.00652
457 | 97.24375 | 707 | 98.67113 | 1107 | 98.00668
458 | 97.26008 | 708 | 98.67589 | 1108 | 97.98514
459 | 97.31653 | 709 | 98.6758 | 1109 | 97.96776
460 | 97.369 | 710 | 98.69192 | 1110 | 97.94245
461 | 97.42385 | 711 | 98.70028 | 1111 | 97.92724
462 | 97.4264 | 712 | 98.74302 | 1112 | 97.92504
463 | 97.42371 | 713 | 98.77776 | 1113 | 97.93127
464 | 97.43424 | 714 | 98.7104 | 1114 | 97.9246
465 | 97.47514 | 715 | 98.70536 | 1115 | 97.91647
466 | 97.50381 | 716 | 98.63089 | 1116 | 97.89705
467 | 97.54874 | 717 | 98.63478 | 1117 | 97.87002
468 | 97.54043 | 718 | 98.5949 | 1118 | 97.8587
469 | 97.5704 | 719 | 98.57318 | 1119 | 97.84107
470 | 97.62332 | 720 | 98.61019 | 1120 | 97.84612
471 | 97.62536 | 721 | 98.61311 | 1121 | 97.84197
472 | 97.61316 | 722 | 98.65369 | 1122 | 97.82528
473 | 97.59216 | 723 | 98.68782 | 1123 | 97.83162
474 | 97.62242 | 724 | 98.73624 | 1124 | 97.82746
475 | 97.66219 | 725 | 98.73069 | 1125 | 97.80275
476 | 97.6986 | 726 | 98.71196 | 1126 | 97.78909
477 | 97.7416 | 727 | 98.72641 | 1127 | 97.77855
478 | 97.75383 | 728 | 98.63892 | 1128 | 97.76727
479 | 97.79277 | 729 | 98.62517 | 1129 | 97.76286
480 | 97.83442 | 730 | 98.54028 | 1130 | 97.75407
481 | 97.911 | 731 | 98.50071 | 1131 | 97.7293
482 | 97.88378 | 732 | 98.47746 | 1132 | 97.71739
483 | 97.91061 | 733 | 98.53382 | 1133 | 97.69926
484 | 97.89051 | 734 | 98.64208 | 1134 | 97.70018
485 | 97.9083 | 735 | 98.65456 | 1135 | 97.68555
486 | 97.93059 | 736 | 98.65012 | 1136 | 97.66765
487 | 97.93613 | 737 | 98.59666 | 1137 | 97.6705
488 | 97.98082 | 738 | 98.53597 | 1138 | 97.66034
489 | 98.03236 | 739 | 98.47808 | 1139 | 97.65421
490 | 98.07831 | 740 | 98.38489 | 1140 | 97.65471
491 | 98.14675 | 741 | 98.38471 | 1141 | 97.64273
492 | 98.14887 | 742 | 98.34776 | 1142 | 97.63645
493 | 98.15739 | 743 | 98.40404 | 1143 | 97.63341
494 | 98.16835 | 744 | 98.48945 | 1144 | 97.62135
495 | 98.20854 | 745 | 98.46835 | 1145 | 97.60273
496 | 98.22792 | 746 | 98.38446 | 1146 | 97.58663
497 | 98.25512 | 747 | 98.334 | 1147 | 97.57696
498 | 98.24098 | 748 | 98.3209 | 1148 | 97.56443
499 | 98.27137 | 749 | 98.27271 | 1149 | 97.55691
500 | 98.29351 | 750 | 98.27999 | 1150 | 97.54134
501 | 98.35001 | 751 | 98.27332 | 1151 | 97.5229
502 | 98.36633 | 752 | 98.28318 | 1152 | 97.49838
503 | 98.39659 | 753 | 98.37125 | 1153 | 97.49379
504 | 98.39195 | 754 | 98.409 | 1154 | 97.49147
505 | 98.44129 | 755 | 98.40119 | 1155 | 97.48328
506 | 98.42461 | 756 | 98.36975 | 1156 | 97.48525
507 | 98.40713 | 757 | 98.34881 | 1157 | 97.49354
508 | 98.38246 | 758 | 98.34545 | 1158 | 97.4876
509 | 98.38081 | 759 | 98.29922 | 1159 | 97.46955
510 | 98.39332 | 760 | 98.21606 | 1160 | 97.44266
511 | 98.39807 | 761 | 98.19308 | 1161 | 97.42052
512 | 98.41091 | 762 | 98.18873 | 1162 | 97.3968
513 | 98.42516 | 763 | 98.21997 | 1163 | 97.3917
514 | 98.42303 | 764 | 98.307 | 1164 | 97.39345
515 | 98.44995 | 765 | 98.39204 | 1165 | 97.38494
516 | 98.44835 | 766 | 98.39761 | 1166 | 97.38694
517 | 98.4623 | 767 | 98.43337 | 1167 | 97.3833
518 | 98.44897 | 768 | 98.40029 | 1168 | 97.39137
519 | 98.46847 | 769 | 98.37778 | 1169 | 97.37892
520 | 98.45771 | 770 | 98.33573 | 1170 | 97.35681
521 | 98.493 | 771 | 98.26639 | 1171 | 97.35833
522 | 98.54239 | 772 | 98.2167 | 1172 | 97.35792
523 | 98.58133 | 773 | 98.16373 | 1173 | 97.3444
524 | 98.60441 | 774 | 98.09271 | 1174 | 97.3314
525 | 98.60495 | 775 | 98.06037 | 1175 | 97.32485
526 | 98.57583 | 776 | 98.02444 | 1176 | 97.31441
527 | 98.5543 | 777 | 98.02637 | 1177 | 97.32112
528 | 98.52052 | 778 | 98.0316 | 1178 | 97.31013
529 | 98.49996 | 779 | 98.10629 | 1179 | 97.29503
530 | 98.46925 | 780 | 98.13011 | 1180 | 97.2843
531 | 98.49153 | 781 | 98.17343 | 1181 | 97.26222
532 | 98.50827 | 782 | 98.1626 | 1182 | 97.26192
533 | 98.53793 | 783 | 98.18227 | 1183 | 97.24329
534 | 98.53048 | 784 | 98.1303 | 1184 | 97.22075
535 | 98.54819 | 785 | 98.15549 | 1185 | 97.22643
536 | 98.54016 | 786 | 98.21209 | 1186 | 97.23501
537 | 98.52883 | 787 | 98.25795 | 1187 | 97.23265
538 | 98.50391 | 788 | 98.24991 | 1188 | 97.2324
539 | 98.50183 | 789 | 98.2859 | 1189 | 97.21366
540 | 98.48537 | 790 | 98.30022 | 1190 | 97.19837
541 | 98.49277 | 791 | 98.29953 | 1191 | 97.19176
542 | 98.48191 | 792 | 98.23144 | 1192 | 97.18428
543 | 98.50212 | 793 | 98.27988 | 1193 | 97.18499
544 | 98.48758 | 794 | 98.25795 | 1194 | 97.18921
545 | 98.47493 | 795 | 98.27927 | 1195 | 97.1826
546 | 98.44806 | 796 | 98.28898 | 1196 | 97.18552
547 | 98.45554 | 797 | 98.29444 | 1197 | 97.16505
548 | 98.46683 | 798 | 98.25321 | 1198 | 97.15672
549 | 98.47169 | 799 | 98.25976 | 1199 | 97.14499
550 | 98.48858 | 800 | 98.21898 | 1200 | 97.1558
551 | 98.49778 | 801 | 98.22631 | 1201 | 97.14475
552 | 98.4872 | 802 | 98.17896 | 1202 | 97.16204
553 | 98.46876 | 803 | 98.21267 | 1203 | 97.15452
554 | 98.4578 | 804 | 98.23425 | 1204 | 97.15614
555 | 98.42665 | 805 | 98.2689 | 1205 | 97.13238
556 | 98.42464 | 806 | 98.25419 | 1206 | 97.12781
557 | 98.45229 | 807 | 98.25424 | 1207 | 97.12053
558 | 98.47481 | 808 | 98.23274 | 1208 | 97.14142
559 | 98.467 | 809 | 98.18983 | 1209 | 97.14291
560 | 98.44404 | 810 | 98.18436 | 1210 | 97.15677
561 | 98.42348 | 811 | 98.18914 | 1211 | 97.15317
562 | 98.43601 | 812 | 98.24333 | 1212 | 97.15514
563 | 98.41553 | 813 | 98.3214 | 1213 | 97.13244
564 | 98.4275 | 814 | 98.34267 | 1214 | 97.13988
565 | 98.40969 | 815 | 98.2952 | 1215 | 97.13677
566 | 98.40684 | 816 | 98.27399 | 1216 | 97.14656
567 | 98.40659 | 817 | 98.33134 | 1217 | 97.15099
568 | 98.39381 | 818 | 98.30423 | 1218 | 97.1505
569 | 98.368 | 819 | 98.26163 | 1219 | 97.14068
570 | 98.37309 | 820 | 98.33582 | 1220 | 97.14376
571 | 98.3857 | 821 | 98.28011 | 1221 | 97.12583
572 | 98.4109 | 822 | 98.33094 | 1222 | 97.12371
573 | 98.44261 | 823 | 98.29913 | 1223 | 97.105
574 | 98.48405 | 824 | 98.26549 | 1224 | 97.11576
575 | 98.48169 | 825 | 98.31675 | 1225 | 97.12176
576 | 98.5089 | 826 | 98.33583 | 1226 | 97.13029
577 | 98.50302 | 827 | 98.29602 | 1227 | 97.12519
578 | 98.46983 | 828 | 98.35117 | 1228 | 97.12463
579 | 98.42902 | 829 | 98.22975 | 1229 | 97.13349
580 | 98.41196 | 830 | 98.19163 | 1230 | 97.13461
581 | 98.39847 | 831 | 98.27613 | 1231 | 97.13029
582 | 98.38931 | 832 | 98.42353 | 1232 | 97.13258
583 | 98.41897 | 833 | 98.5401 | 1233 | 97.12653
584 | 98.46547 | 834 | 98.58963 | 1234 | 97.13426
585 | 98.47676 | 835 | 98.54096 | 1235 | 97.13577
586 | 98.50255 | 836 | 98.53444 | 1236 | 97.13632
587 | 98.47172 | 837 | 98.44633 | 1237 | 97.13155
588 | 98.48183 | 838 | 98.35039 | 1238 | 97.1341
589 | 98.43664 | 839 | 98.54406 | 1239 | 97.14202
590 | 98.4293 | 840 | 98.51561 | 1240 | 97.14109
591 | 98.41259 | 841 | 98.50689 | 1241 | 97.12442
592 | 98.40388 | 842 | 98.63213 | 1242 | 97.12513
593 | 98.44261 | 843 | 98.53785 | 1243 | 97.13056
594 | 98.47574 | 844 | 98.31678 | 1244 | 97.14319
595 | 98.52395 | 845 | 98.15881 | 1245 | 97.1516
596 | 98.58494 | 846 | 98.17496 | 1246 | 97.16123
597 | 98.63243 | 847 | 98.25801 | 1247 | 97.16874
598 | 98.66337 | 848 | 98.40382 | 1248 | 97.17241
599 | 98.65776 | 849 | 98.55301 | 1249 | 97.1666
600 | 98.65851 | 850 | 98.57472 | 1250 | 97.16033
601 | 98.62046 | 851 | 98.53265 | 1251 | 97.16258
602 | 98.64092 | 852 | 98.46923 | 1252 | 97.16992
603 | 98.6513 | 853 | 98.49789 | 1253 | 97.18055
604 | 98.65432 | 854 | 98.34609 | 1254 | 97.1866
605 | 98.6314 | 855 | 98.36459 | 1255 | 97.1812
606 | 98.62676 | 856 | 98.5472 | 1256 | 97.19018
607 | 98.65037 | 857 | 98.68822 | 1257 | 97.18434
608 | 98.64751 | 858 | 98.74996 | 1258 | 97.17833
609 | 98.63784 | 859 | 98.70717 | 1259 | 97.19155
610 | 98.63278 | 860 | 98.72353 | 1260 | 97.20498
611 | 98.65055 | 861 | 98.6204 | 1261 | 97.22413
612 | 98.67418 | 862 | 98.62739 | 1262 | 97.23694
613 | 98.69602 | 863 | 98.61537 | 1263 | 97.24609
614 | 98.70002 | 864 | 98.59473 | 1264 | 97.23636
615 | 98.7017 | 865 | 98.62247 | 1265 | 97.23812
616 | 98.76167 | 866 | 98.66445 | 1266 | 97.22756
617 | 98.80193 | 867 | 98.61996 | 1267 | 97.2198
618 | 98.8267 | 868 | 98.59869 | 1268 | 97.20838
619 | 98.8078 | 869 | 98.58955 | 1269 | 97.21946
620 | 98.80853 | 870 | 98.57236 | 1270 | 97.23746
621 | 98.80336 | 871 | 98.52023 | 1271 | 97.26752
622 | 98.81298 | 872 | 98.50721 | 1272 | 97.28686
623 | 98.81729 | 873 | 98.46405 | 1273 | 97.30199
624 | 98.80656 | 874 | 98.50172 | 1274 | 97.30012
625 | 98.80795 | 875 | 98.47782 | 1275 | 97.29567
626 | 98.83667 | 876 | 98.53003 | 1276 | 97.27974
627 | 98.85497 | 877 | 98.57064 | 1277 | 97.2728
628 | 98.85388 | 878 | 98.67132 | 1278 | 97.26724
629 | 98.84279 | 879 | 98.68835 | 1279 | 97.29057
630 | 98.86318 | 880 | 98.72249 | 1280 | 97.30341
631 | 98.84686 | 881 | 98.71591 | 1281 | 97.31481
632 | 98.87208 | 882 | 98.74551 | 1282 | 97.3308
633 | 98.86418 | 883 | 98.74902 | 1283 | 97.33341
634 | 98.9 | 884 | 98.77893 | 1284 | 97.328
635 | 98.90701 | 885 | 98.7802 | 1285 | 97.32366
636 | 98.87322 | 886 | 98.7839 | 1286 | 97.32054
637 | 98.84776 | 887 | 98.83716 | 1287 | 97.32817
638 | 98.85911 | 888 | 98.87665 | 1288 | 97.3192
639 | 98.87893 | 889 | 98.83379 | 1289 | 97.31783
640 | 98.86404 | 890 | 98.82489 | 1290 | 97.32336
641 | 98.88475 | 891 | 98.7739 | 1291 | 97.34449
642 | 98.90291 | 892 | 98.75001 | 1292 | 97.35261
643 | 98.92882 | 893 | 98.73646 | 1293 | 97.36376
644 | 98.95786 | 894 | 98.71873 | 1294 | 97.38004
645 | 98.95032 | 895 | 98.74585 | 1295 | 97.38936
646 | 98.94153 | 896 | 98.79026 | 1296 | 97.3983
647 | 98.91858 | 897 | 98.80355 | 1297 | 97.3911
648 | 98.92451 | 898 | 98.80375 | 1298 | 97.38603
649 | 98.93966 | 899 | 98.80102 | 1299 | 97.3793
650 | 98.91275 | 900 | 98.79614 | 1300 | 97.38833
651 | 98.87664 | 901 | 98.80099 | 1301 | 97.40767
652 | 98.83436 | 902 | 98.80624 | 1302 | 97.42116
653 | 98.84693 | 903 | 98.79608 | 1303 | 97.42252
654 | 98.80608 | 904 | 98.82769 | 1304 | 97.41653
655 | 98.81197 | 905 | 98.85152 | 1305 | 97.43174
656 | 98.81042 | 906 | 98.8584 | 1306 | 97.4277
657 | 98.81365 | 907 | 98.89561 | 1307 | 97.4328
658 | 98.81915 | 908 | 98.88674 | 1308 | 97.43845
659 | 98.80877 | 909 | 98.90684 | 1309 | 97.44651
660 | 98.78744 | 910 | 98.93792 | 1310 | 97.45325
661 | 98.76753 | 911 | 98.95911 | 1311 | 97.46112
662 | 98.74609 | 912 | 98.94463 | 1312 | 97.45461
663 | 98.7137 | 913 | 98.93985 | 1313 | 97.44501
664 | 98.6919 | 914 | 98.92721 | 1314 | 97.43994
665 | 98.68039 | 915 | 98.93607 | 1315 | 97.4403
666 | 98.62931 | 916 | 98.96539 | 1316 | 97.45709
667 | 98.628 | 917 | 98.9682 | 1317 | 97.47635
668 | 98.57154 | 918 | 98.95485 | 1318 | 97.4794
669 | 98.52869 | 919 | 98.94445 | 1319 | 97.50456
670 | 98.48004 | 920 | 98.96913 | 1320 | 97.51068
671 | 98.45127 | 921 | 98.96408 | 1321 | 97.52724
672 | 98.44642 | 922 | 98.98105 | 1322 | 97.54505
673 | 98.43105 | 923 | 98.97081 | 1323 | 97.54291
674 | 98.45373 | 924 | 98.98505 | 1324 | 97.5325
675 | 98.45169 | 925 | 98.98114 | 1325 | 97.53291
676 | 98.46549 | 926 | 98.9718 | 1326 | 97.52842
677 | 98.4333 | 927 | 98.96437 | 1327 | 97.5255
678 | 98.39522 | 928 | 98.93954 | 1328 | 97.53257
679 | 98.34163 | 929 | 98.91407 | 1329 | 97.54428
680 | 98.25557 | 930 | 98.94226 | 1330 | 97.55509
681 | 98.21565 | 931 | 98.97773 | 1331 | 97.57866
682 | 98.16537 | 932 | 99.01229 | 1332 | 97.578
683 | 98.15667 | 933 | 99.02818 | 1333 | 97.57793
684 | 98.15023 | 934 | 99.04598 | 1334 | 97.56935
685 | 98.16963 | 935 | 99.01067 | 1335 | 97.5557
686 | 98.16154 | 936 | 99.01 | 1336 | 97.57329
687 | 98.09099 | 937 | 98.97219 | 1337 | 97.5719
688 | 98.04299 | 938 | 98.98089 | 1338 | 97.57917
689 | 97.93206 | 939 | 98.96464 | 1339 | 97.59399
690 | 97.84687 | 940 | 98.98422 | 1340 | 97.59982
691 | 97.75684 | 941 | 99.01693 | 1341 | 97.61142
692 | 97.70414 | 942 | 99.0322 | 1342 | 97.63147
693 | 97.6806 | 943 | 99.03813 | 1343 | 97.63076
694 | 97.63794 | 944 | 99.04228 | 1344 | 97.61541
695 | 97.62288 | 945 | 99.03427 | 1345 | 97.62916
696 | 97.58773 | 946 | 99.04363 | 1346 | 97.65155
697 | 97.51205 | 947 | 99.05649 | 1347 | 97.65615
698 | 97.42538 | 948 | 99.06684 | 1348 | 97.65334
699 | 97.36658 | 949 | 99.0568 | 1349 | 97.64363
700 | 97.32071 | 950 | 99.06456 | 1350 | 97.64921
701 | 97.25072 | 951 | 99.05607 | 1351 | 97.63307
702 | 97.17665 | 952 | 99.06322 | 1352 | 97.62308
703 | 97.10091 | 953 | 99.05766 | 1353 | 97.63232
704 | 97.02688 | 954 | 99.06812 | 1354 | 97.63975
705 | 96.95145 | 955 | 99.09137 | 1355 | 97.67663
706 | 96.8923 | 956 | 99.06784 | 1356 | 97.71409
707 | 96.82434 | 957 | 99.07839 | 1357 | 97.70648
708 | 96.73848 | 958 | 99.07336 | 1358 | 97.67201
709 | 96.66123 | 959 | 99.06201 | 1359 | 97.64788
710 | 96.61127 | 960 | 99.05311 | 1360 | 97.64188
711 | 96.50905 | 961 | 99.06892 | 1361 | 97.63499
712 | 96.44526 | 962 | 99.07274 | 1362 | 97.63074
713 | 96.38026 | 963 | 99.08764 | 1363 | 97.65442
714 | 96.26392 | 964 | 99.09478 | 1364 | 97.70113
715 | 96.20319 | 965 | 99.11397 | 1365 | 97.71686
716 | 96.0664 | 966 | 99.11706 | 1366 | 97.71037
717 | 96.00308 | 967 | 99.12695 | 1367 | 97.7214
718 | 95.91781 | 968 | 99.11795 | 1368 | 97.69961
719 | 95.85232 | 969 | 99.11824 | 1369 | 97.68735
720 | 95.79247 | 970 | 99.09129 | 1370 | 97.70122
721 | 95.71789 | 971 | 99.09333 | 1371 | 97.70728
722 | 95.6601 | 972 | 99.08094 | 1372 | 97.72179
723 | 95.58064 | 973 | 99.09214 | 1373 | 97.74185
724 | 95.50423 | 974 | 99.08334 | 1374 | 97.74472
725 | 95.36682 | 975 | 99.09967 | 1375 | 97.75631
726 | 95.24561 | 976 | 99.10196 | 1376 | 97.75855
727 | 95.18915 | 977 | 99.12784 | 1377 | 97.75571
728 | 95.01676 | 978 | 99.12917 | 1378 | 97.7775
729 | 94.93297 | 979 | 99.13011 | 1379 | 97.77929
730 | 94.76618 | 980 | 99.1068 | 1380 | 97.78016
731 | 94.66507 | 981 | 99.10906 | 1381 | 97.81409
732 | 94.56793 | 982 | 99.11436 | 1382 | 97.81505
733 | 94.51542 | 983 | 99.10873 | 1383 | 97.81095
734 | 94.47804 | 984 | 99.11769 | 1384 | 97.77675
735 | 94.39759 | 985 | 99.12159 | 1385 | 97.7614
736 | 94.28219 | 986 | 99.11755 | 1386 | 97.77738
737 | 94.14922 | 987 | 99.13044 | 1387 | 97.80149
738 | 94.02511 | 988 | 99.13688 | 1388 | 97.81331
739 | 93.87257 | 989 | 99.12924 | 1389 | 97.82518
740 | 93.70311 | 990 | 99.12259 | 1390 | 97.85447
741 | 93.64218 | 991 | 99.11696 | 1391 | 97.87095
742 | 93.46094 | 992 | 99.12323 | 1392 | 97.89172
743 | 93.39063 | 993 | 99.12297 | 1393 | 97.89807
744 | 93.28343 | 994 | 99.12276 | 1394 | 97.89401
745 | 93.12901 | 995 | 99.12274 | 1395 | 97.89848
746 | 92.9653 | 996 | 99.12228 | 1396 | 97.90706
747 | 92.84012 | 997 | 99.13371 | 1397 | 97.9257
748 | 92.71882 | 998 | 99.13134 | 1398 | 97.91096
749 | 92.59849 | 999 | 99.13591 | 1399 | 97.88553
750 | 92.46373 | 1000 | 99.13985 | 1400 | 97.89125
751 | 92.30824 | 1001 | 99.12813 | 1401 | 97.89491
752 | 92.17837 | 1002 | 99.12623 | 1402 | 97.89512
753 | 92.04924 | 1003 | 99.11481 | 1403 | 97.89878
754 | 91.92067 | 1004 | 99.11863 | 1404 | 97.91176
755 | 91.7948 | 1005 | 99.11723 | 1405 | 97.9353
756 | 91.61563 | 1006 | 99.12352 | 1406 | 97.9524
757 | 91.51685 | 1007 | 99.11684 | 1407 | 97.97503
758 | 91.44711 | 1008 | 99.11708 | 1408 | 97.98945
759 | 91.33568 | 1009 | 99.12202 | 1409 | 97.98552
760 | 91.21478 | 1010 | 99.111 | 1410 | 97.98287
761 | 91.13696 | 1011 | 99.12316 | 1411 | 97.98458
762 | 91.02957 | 1012 | 99.11898 | 1412 | 97.99187
763 | 90.89672 | 1013 | 99.12156 | 1413 | 97.97991
764 | 90.77255 | 1014 | 99.12434 | 1414 | 97.99581
765 | 90.60354 | 1015 | 99.12643 | 1415 | 98.01324
766 | 90.42666 | 1016 | 99.12115 | 1416 | 98.01978
767 | 90.2877 | 1017 | 99.11629 | 1417 | 98.03711
768 | 90.15957 | 1018 | 99.10403 | 1418 | 98.02601
769 | 90.00677 | 1019 | 99.09553 | 1419 | 98.03838
770 | 89.77661 | 1020 | 99.08612 | 1420 | 98.01027
771 | 89.60406 | 1021 | 99.08475 | 1421 | 98.02119
772 | 89.45277 | 1022 | 99.06342 | 1422 | 98.02177
773 | 89.31168 | 1023 | 99.05618 | 1423 | 98.03134
774 | 89.14228 | 1024 | 99.05282 | 1424 | 98.01456
775 | 89.02228 | 1025 | 99.04902 | 1425 | 98.03991
776 | 88.89433 | 1026 | 99.06018 | 1426 | 98.04971
777 | 88.73529 | 1027 | 99.07029 | 1427 | 98.05353
778 | 88.61216 | 1028 | 99.08823 | 1428 | 98.05012
779 | 88.49293 | 1029 | 99.08794 | 1429 | 98.04496
780 | 88.34397 | 1030 | 99.0822 | 1430 | 98.04313
781 | 88.20038 | 1031 | 99.07396 | 1431 | 98.06618
782 | 88.04214 | 1032 | 99.0567 | 1432 | 98.06218
783 | 87.86431 | 1033 | 99.05641 | 1433 | 98.09545
784 | 87.60747 | 1034 | 99.07604 | 1434 | 98.08437
785 | 87.44007 | 1035 | 99.09633 | 1435 | 98.1251
786 | 87.3022 | 1036 | 99.08333 | 1436 | 98.16455
787 | 87.18666 | 1037 | 99.03277 | 1437 | 98.16785
788 | 87.05878 | 1038 | 99.02895 | 1438 | 98.13716
789 | 86.98504 | 1039 | 99.01366 | 1439 | 98.16403
790 | 86.88916 | 1040 | 98.99108 | 1440 | 98.16986
791 | 86.7075 | 1041 | 98.96733 | 1441 | 98.17218
792 | 86.49871 | 1042 | 98.98424 | 1442 | 98.17421
793 | 86.35789 | 1043 | 98.98974 | 1443 | 98.18273
794 | 86.17472 | 1044 | 99.01288 | 1444 | 98.15859
795 | 85.96836 | 1045 | 99.00111 | 1445 | 98.18165
796 | 85.81693 | 1046 | 98.99164 | 1446 | 98.15527
797 | 85.62386 | 1047 | 98.96492 | 1447 | 98.16411
798 | 85.44068 | 1048 | 98.97143 | 1448 | 98.1477
799 | 85.2717 | 1049 | 98.97218 | 1449 | 98.15144
800 | 85.07904 | 1050 | 98.96513 | 1450 | 98.18592
801 | 84.87994 | 1051 | 98.93045 | 1451 | 98.18424
802 | 84.74917 | 1052 | 98.92634 | 1452 | 98.18216
803 | 84.66331 | 1053 | 98.92411 | 1453 | 98.20691
804 | 84.54626 | 1054 | 98.92239 | 1454 | 98.20668
805 | 84.41734 | 1055 | 98.9002 | 1455 | 98.18424
806 | 84.23379 | 1056 | 98.90273 | 1456 | 98.18851
807 | 84.10181 | 1057 | 98.90071 | 1457 | 98.18338
808 | 83.94698 | 1058 | 98.90199 | 1458 | 98.18804
809 | 83.71243 | 1059 | 98.87055 | 1459 | 98.23097
810 | 83.51393 | 1060 | 98.86101 | 1460 | 98.24169
811 | 83.30456 | 1061 | 98.83559 | 1461 | 98.27807
812 | 83.19758 | 1062 | 98.83395 | 1462 | 98.29521
813 | 83.11156 | 1063 | 98.83595 | 1463 | 98.29608
814 | 82.94571 | 1064 | 98.83155 | 1464 | 98.31631
815 | 82.70527 | 1065 | 98.83084 | 1465 | 98.31244
816 | 82.59026 | 1066 | 98.83218 | 1466 | 98.3041
817 | 82.4719 | 1067 | 98.8151 | 1467 | 98.31696
818 | 82.28844 | 1068 | 98.80617 | 1468 | 98.33459
819 | 82.15554 | 1069 | 98.78594 | 1469 | 98.30996
820 | 82.00421 | 1070 | 98.77375 | 1470 | 98.31868
821 | 81.78036 | 1071 | 98.76774 | 1471 | 98.29586
822 | 81.58747 | 1072 | 98.75326 | 1472 | 98.29765
823 | 81.44353 | 1073 | 98.73371 | 1473 | 98.29762
824 | 81.21237 | 1074 | 98.71723 | 1474 | 98.29612
825 | 81.03704 | 1075 | 98.70856 | 1475 | 98.29986
826 | 80.96547 | 1076 | 98.69316 | 1476 | 98.31569
827 | 80.9241 | 1077 | 98.68037 | 1477 | 98.33075
828 | 80.81248 | 1078 | 98.67038 | 1478 | 98.36926
829 | 80.53677 | 1079 | 98.66569 | 1479 | 98.39695
830 | 80.32004 | 1080 | 98.66783 | 1480 | 98.40935
831 | 80.09634 | 1081 | 98.66455 | 1481 | 98.41353
832 | 79.93963 | 1082 | 98.64752 | 1482 | 98.40731
833 | 79.80891 | 1083 | 98.63276 | 1483 | 98.38643
834 | 79.71666 | 1084 | 98.62071 | 1484 | 98.35784
835 | 79.55638 | 1085 | 98.58803 | 1485 | 98.33535
836 | 79.48835 | 1086 | 98.56368 | 1486 | 98.33888
837 | 79.42979 | 1087 | 98.53526 | 1487 | 98.34331
838 | 79.1805 | 1088 | 98.52396 | 1488 | 98.35289
839 | 78.94734 | 1089 | 98.50819 | 1489 | 98.34329
840 | 78.72837 | 1090 | 98.50786 | 1490 | 98.37044
841 | 78.67604 | 1091 | 98.50277 | 1491 | 98.37623
842 | 78.63404 | 1092 | 98.49405 | 1492 | 98.3655
843 | 78.42192 | 1093 | 98.48201 | 1493 | 98.34156
844 | 78.21109 | 1094 | 98.45966 | 1494 | 98.33738
845 | 78.06354 | 1095 | 98.44894 | 1495 | 98.35489
846 | 77.90418 | 1096 | 98.42864 | 1496 | 98.36335
847 | 77.57173 | 1097 | 98.40133 | 1497 | 98.37849
848 | 77.27108 | 1098 | 98.39349 | 1498 | 98.37855
849 | 76.79438 | 1099 | 98.35941 | 1499 | 98.38293
850 | 76.47775 | 1100 | 98.33768 | 1500 | 98.38778
851 | 76.22132 | 1101 | 98.31102 | 1501 | 98.35591
852 | 75.93496 | 1102 | 98.31577 | 1502 | 98.3358
853 | 75.70404 | 1103 | 98.2985 | 1503 | 98.32004
854 | 75.50262 | 1104 | 98.29791 | 1504 | 98.34972
855 | 75.4983 | 1105 | 98.29326 | 1505 | 98.38064
856 | 75.49328 | 1106 | 98.27746 | 1506 | 98.41406
857 | 75.32896 | 1107 | 98.25357 | 1507 | 98.40862
858 | 75.08836 | 1108 | 98.22369 | 1508 | 98.38332
859 | 74.90118 | 1109 | 98.19868 | 1509 | 98.37914
860 | 74.78252 | 1110 | 98.17978 | 1510 | 98.39222
861 | 74.54892 | 1111 | 98.1427 | 1511 | 98.37725
862 | 74.49766 | 1112 | 98.11706 | 1512 | 98.36413
863 | 74.30773 | 1113 | 98.10492 | 1513 | 98.39322
864 | 74.20075 | 1114 | 98.08565 | 1514 | 98.43
865 | 74.0347 | 1115 | 98.06761 | 1515 | 98.42905
866 | 73.87615 | 1116 | 98.05205 | 1516 | 98.43165
867 | 73.65431 | 1117 | 98.01985 | 1517 | 98.40738
868 | 73.40282 | 1118 | 98.00277 | 1518 | 98.382
869 | 73.24129 | 1119 | 97.9803 | 1519 | 98.34863
870 | 73.08726 | 1120 | 97.96467 | 1520 | 98.34355
871 | 72.98176 | 1121 | 97.93946 | 1521 | 98.34536
872 | 72.83354 | 1122 | 97.91394 | 1522 | 98.33898
873 | 72.6685 | 1123 | 97.89443 | 1523 | 98.37161
874 | 72.54079 | 1124 | 97.89 | 1524 | 98.41058
875 | 72.34377 | 1125 | 97.86035 | 1525 | 98.43729
876 | 72.22286 | 1126 | 97.84016 | 1526 | 98.42033
877 | 72.10117 | 1127 | 97.80674 | 1527 | 98.4024
878 | 72.03386 | 1128 | 97.77995 | 1528 | 98.39097
879 | 71.86971 | 1129 | 97.75874 | 1529 | 98.40145
880 | 71.73755 | 1130 | 97.73643 | 1530 | 98.42383
881 | 71.57263 | 1131 | 97.71419 | 1531 | 98.4375
882 | 71.43935 | 1132 | 97.68644 | 1532 | 98.43548
883 | 71.36543 | 1133 | 97.65005 | 1533 | 98.44963
884 | 71.21115 | 1134 | 97.63085 | 1534 | 98.45753
885 | 71.13761 | 1135 | 97.60619 | 1535 | 98.45327
886 | 71.00629 | 1136 | 97.58013 | 1536 | 98.42649
887 | 70.89032 | 1137 | 97.55745 | 1537 | 98.42814
888 | 70.73905 | 1138 | 97.5368 | 1538 | 98.41903
889 | 70.55775 | 1139 | 97.51785 | 1539 | 98.4387
890 | 70.36751 | 1140 | 97.5024 | 1540 | 98.44288
891 | 70.17369 | 1141 | 97.46478 | 1541 | 98.41776
892 | 70.00467 | 1142 | 97.44138 | 1542 | 98.38458
893 | 69.87426 | 1143 | 97.4148 | 1543 | 98.40354
894 | 69.69454 | 1144 | 97.37324 | 1544 | 98.39565
895 | 69.54204 | 1145 | 97.34449 | 1545 | 98.4137
896 | 69.40651 | 1146 | 97.31908 | 1546 | 98.40673
897 | 69.32395 | 1147 | 97.29475 | 1547 | 98.43158
898 | 69.18011 | 1148 | 97.27044 | 1548 | 98.4336
899 | 69.11047 | 1149 | 97.24581 | 1549 | 98.43605
900 | 69.01037 | 1150 | 97.20929 | 1550 | 98.42654
|  | 1151 | 97.16828 | 1551 | 98.39789
|  | 1152 | 97.12657 | 1552 | 98.37658
|  | 1153 | 97.10568 | 1553 | 98.359
|  | 1154 | 97.07142 | 1554 | 98.3616
|  | 1155 | 97.03007 | 1555 | 98.34608
|  | 1156 | 97.00489 | 1556 | 98.3473
|  | 1157 | 96.99278 | 1557 | 98.38178
|  | 1158 | 96.96718 | 1558 | 98.38509
|  | 1159 | 96.93524 | 1559 | 98.37606
|  | 1160 | 96.89137 | 1560 | 98.38189
|  | 1161 | 96.85791 | 1561 | 98.35935
|  | 1162 | 96.82111 | 1562 | 98.34651
|  | 1163 | 96.78866 | 1563 | 98.36866
|  | 1164 | 96.74827 | 1564 | 98.38024
|  | 1165 | 96.70671 | 1565 | 98.35372
|  | 1166 | 96.66753 | 1566 | 98.34766
|  | 1167 | 96.63189 | 1567 | 98.33898
|  | 1168 | 96.61338 | 1568 | 98.3605
|  | 1169 | 96.58888 | 1569 | 98.34884
|  | 1170 | 96.55943 | 1570 | 98.33618
|  | 1171 | 96.53325 | 1571 | 98.32768
|  | 1172 | 96.50716 | 1572 | 98.33881
|  | 1173 | 96.47049 | 1573 | 98.32614
|  | 1174 | 96.41473 | 1574 | 98.33809
|  | 1175 | 96.381 | 1575 | 98.31157
|  | 1176 | 96.33816 | 1576 | 98.28511
|  | 1177 | 96.30145 | 1577 | 98.30232
|  | 1178 | 96.26081 | 1578 | 98.32737
|  | 1179 | 96.23087 | 1579 | 98.32454
|  | 1180 | 96.18977 | 1580 | 98.31344
|  | 1181 | 96.14036 | 1581 | 98.28954
|  | 1182 | 96.09957 | 1582 | 98.27729
|  | 1183 | 96.05435 | 1583 | 98.25948
|  | 1184 | 96.01164 | 1584 | 98.26198
|  | 1185 | 95.99326 | 1585 | 98.26525
|  | 1186 | 95.96381 | 1586 | 98.27148
|  | 1187 | 95.92156 | 1587 | 98.27439
|  | 1188 | 95.87195 | 1588 | 98.29343
|  | 1189 | 95.82918 | 1589 | 98.30595
|  | 1190 | 95.78459 | 1590 | 98.30163
|  | 1191 | 95.75009 | 1591 | 98.27205
|  | 1192 | 95.72057 | 1592 | 98.24072
|  | 1193 | 95.69815 | 1593 | 98.22044
|  | 1194 | 95.66898 | 1594 | 98.22201
|  | 1195 | 95.61949 | 1595 | 98.22608
|  | 1196 | 95.57591 | 1596 | 98.23605
|  | 1197 | 95.51755 | 1597 | 98.22417
|  | 1198 | 95.46462 | 1598 | 98.22523
|  | 1199 | 95.42425 | 1599 | 98.21092
|  | 1200 | 95.39282 | 1600 | 98.17996
|  |  |  | 1601 | 98.1582
|  |  |  | 1602 | 98.15717
|  |  |  | 1603 | 98.1598
|  |  |  | 1604 | 98.18671
|  |  |  | 1605 | 98.19844
|  |  |  | 1606 | 98.19078
|  |  |  | 1607 | 98.19666
|  |  |  | 1608 | 98.18668
|  |  |  | 1609 | 98.16857
|  |  |  | 1610 | 98.15488
|  |  |  | 1611 | 98.14903
|  |  |  | 1612 | 98.15746
|  |  |  | 1613 | 98.15394
|  |  |  | 1614 | 98.13116
|  |  |  | 1615 | 98.11335
|  |  |  | 1616 | 98.12416
|  |  |  | 1617 | 98.11276
|  |  |  | 1618 | 98.13778
|  |  |  | 1619 | 98.13206
|  |  |  | 1620 | 98.12098
|  |  |  | 1621 | 98.12046
|  |  |  | 1622 | 98.11739
|  |  |  | 1623 | 98.07996
|  |  |  | 1624 | 98.0558
|  |  |  | 1625 | 98.05278
|  |  |  | 1626 | 98.03731
|  |  |  | 1627 | 98.03113
|  |  |  | 1628 | 98.02746
|  |  |  | 1629 | 98.00933
|  |  |  | 1630 | 98.02719
|  |  |  | 1631 | 97.98729
|  |  |  | 1632 | 97.99234
|  |  |  | 1633 | 97.95862
|  |  |  | 1634 | 97.92007
|  |  |  | 1635 | 97.87447
|  |  |  | 1636 | 97.85802
|  |  |  | 1637 | 97.83553
|  |  |  | 1638 | 97.86189
|  |  |  | 1639 | 97.88671
|  |  |  | 1640 | 97.88534
|  |  |  | 1641 | 97.87578
|  |  |  | 1642 | 97.87663
|  |  |  | 1643 | 97.83449
|  |  |  | 1644 | 97.83175
|  |  |  | 1645 | 97.81967
|  |  |  | 1646 | 97.81103
|  |  |  | 1647 | 97.80664
|  |  |  | 1648 | 97.80965
|  |  |  | 1649 | 97.78682
|  |  |  | 1650 | 97.74562
|  |  |  | 1651 | 97.72299
|  |  |  | 1652 | 97.72594
|  |  |  | 1653 | 97.74517
|  |  |  | 1654 | 97.75458
|  |  |  | 1655 | 97.76832
|  |  |  | 1656 | 97.76164
|  |  |  | 1657 | 97.73891
|  |  |  | 1658 | 97.73318
|  |  |  | 1659 | 97.72659
|  |  |  | 1660 | 97.69953
|  |  |  | 1661 | 97.70474
|  |  |  | 1662 | 97.69675
|  |  |  | 1663 | 97.7061
|  |  |  | 1664 | 97.70285
|  |  |  | 1665 | 97.67618
|  |  |  | 1666 | 97.6373
|  |  |  | 1667 | 97.63072
|  |  |  | 1668 | 97.61361
|  |  |  | 1669 | 97.6226
|  |  |  | 1670 | 97.60369
|  |  |  | 1671 | 97.60041
|  |  |  | 1672 | 97.57327
|  |  |  | 1673 | 97.54816
|  |  |  | 1674 | 97.51615
|  |  |  | 1675 | 97.5129
|  |  |  | 1676 | 97.496
|  |  |  | 1677 | 97.51091
|  |  |  | 1678 | 97.51295
|  |  |  | 1679 | 97.50023
|  |  |  | 1680 | 97.47002
|  |  |  | 1681 | 97.46599
|  |  |  | 1682 | 97.42243
|  |  |  | 1683 | 97.39721
|  |  |  | 1684 | 97.37622
|  |  |  | 1685 | 97.39566
|  |  |  | 1686 | 97.38669
|  |  |  | 1687 | 97.38439
|  |  |  | 1688 | 97.34818
|  |  |  | 1689 | 97.31796
|  |  |  | 1690 | 97.31164
|  |  |  | 1691 | 97.31392
|  |  |  | 1692 | 97.2904
|  |  |  | 1693 | 97.27077
|  |  |  | 1694 | 97.21921
|  |  |  | 1695 | 97.23563
|  |  |  | 1696 | 97.23019
|  |  |  | 1697 | 97.22387
|  |  |  | 1698 | 97.19187
|  |  |  | 1699 | 97.18012
|  |  |  | 1700 | 97.17151