## AQWPxx-xxx
AQWPxx-VIS |  | AQWPxx-SNIR |  | AQWPxx-LNIR
Wavelength | Reflection | Wavelength | Reflection | Wavelength | Reflection
nm | % | nm | % | nm | %
350 | 16.48246193 | 650 | 0.206491053 | 1100 | 0.45423
351 | 15.61626053 | 651 | 0.208007574 | 1101 | 0.4572
352 | 15.05468082 | 652 | 0.202542007 | 1102 | 0.4659 | AQWPxx-VIS/AQWPxx-SNIR/AQWPxx-LNIR Achromatic Quarter Waveplate Reflection VS Wavelength This file indicates a typical data and there may be differences between product batches. If you have any questions, please contact LBTEK Technical Support. To quote this data, please indicate that the data source is from LBTEK.
353 | 14.34899139 | 653 | 0.203470707 | 1103 | 0.46588
354 | 13.73905087 | 654 | 0.202765718 | 1104 | 0.47143
355 | 13.13259029 | 655 | 0.200166717 | 1105 | 0.46947
356 | 12.45840168 | 656 | 0.196628556 | 1106 | 0.47255
357 | 11.93797112 | 657 | 0.195512101 | 1107 | 0.47878
358 | 11.39896965 | 658 | 0.199817896 | 1108 | 0.48504
359 | 10.85272694 | 659 | 0.194558382 | 1109 | 0.48678
360 | 10.16780853 | 660 | 0.199307263 | 1110 | 0.48758
361 | 9.620732307 | 661 | 0.199243546 | 1111 | 0.49509
362 | 9.120267868 | 662 | 0.199605405 | 1112 | 0.49456 | LBTEK Mall：www.lbtek.com Tel：400-060-6986 LBTEK Technical Support E-mail：service@lbtek.com
363 | 8.476028442 | 663 | 0.195851058 | 1113 | 0.49831
364 | 8.014333725 | 664 | 0.197404489 | 1114 | 0.50016
365 | 7.548684597 | 665 | 0.200619876 | 1115 | 0.50266
366 | 7.08130455 | 666 | 0.203042641 | 1116 | 0.50449
367 | 6.55497551 | 667 | 0.204444498 | 1117 | 0.51135
368 | 6.177055836 | 668 | 0.207304955 | 1118 | 0.51088
369 | 5.806641102 | 669 | 0.206455618 | 1119 | 0.51461
370 | 5.333852291 | 670 | 0.210177079 | 1120 | 0.52348
371 | 4.965791225 | 671 | 0.215805292 | 1121 | 0.52147
372 | 4.654726982 | 672 | 0.222345471 | 1122 | 0.52798
373 | 4.304264069 | 673 | 0.217867941 | 1123 | 0.53127
374 | 3.95908618 | 674 | 0.221926272 | 1124 | 0.53288
375 | 3.668352127 | 675 | 0.224327549 | 1125 | 0.53466
376 | 3.334559202 | 676 | 0.226229936 | 1126 | 0.52884
377 | 3.103084087 | 677 | 0.232242629 | 1127 | 0.53731
378 | 2.829768419 | 678 | 0.234225974 | 1128 | 0.54027
379 | 2.603514194 | 679 | 0.240554035 | 1129 | 0.54295
380 | 2.384487629 | 680 | 0.243083626 | 1130 | 0.54586
381 | 2.138111591 | 681 | 0.252830505 | 1131 | 0.5467
382 | 1.964468479 | 682 | 0.244261444 | 1132 | 0.54472
383 | 1.77216208 | 683 | 0.248620749 | 1133 | 0.5509
384 | 1.597082257 | 684 | 0.257662803 | 1134 | 0.55588
385 | 1.417630315 | 685 | 0.262489468 | 1135 | 0.55569
386 | 1.280366898 | 686 | 0.263269603 | 1136 | 0.55757
387 | 1.13762331 | 687 | 0.259632468 | 1137 | 0.56317
388 | 1.013847589 | 688 | 0.274458587 | 1138 | 0.55965
389 | 0.87186724 | 689 | 0.273832172 | 1139 | 0.56491
390 | 0.783333182 | 690 | 0.27419132 | 1140 | 0.56671
391 | 0.6812554 | 691 | 0.280303776 | 1141 | 0.56605
392 | 0.591110051 | 692 | 0.283215791 | 1142 | 0.56876
393 | 0.522421122 | 693 | 0.290976405 | 1143 | 0.56857
394 | 0.43291077 | 694 | 0.296324879 | 1144 | 0.57279
395 | 0.377313644 | 695 | 0.292025089 | 1145 | 0.57344
396 | 0.320787132 | 696 | 0.297400951 | 1146 | 0.57658
397 | 0.268782526 | 697 | 0.291090697 | 1147 | 0.57661
398 | 0.21500425 | 698 | 0.314363688 | 1148 | 0.57792
399 | 0.189520478 | 699 | 0.321629554 | 1149 | 0.5826
400 | 0.148211747 | 700 | 0.319142729 | 1150 | 0.586
401 | 0.123160102 | 701 | 0.299892426 | 1151 | 0.58225
402 | 0.100806154 | 702 | 0.321891666 | 1152 | 0.58517
403 | 0.085596599 | 703 | 0.328960925 | 1153 | 0.58481
404 | 0.077736735 | 704 | 0.314820796 | 1154 | 0.58891
405 | 0.065211192 | 705 | 0.32244882 | 1155 | 0.59255
406 | 0.058237378 | 706 | 0.338333547 | 1156 | 0.58846
407 | 0.045537386 | 707 | 0.349074692 | 1157 | 0.59284
408 | 0.044754021 | 708 | 0.315120399 | 1158 | 0.59324
409 | 0.048692938 | 709 | 0.358824223 | 1159 | 0.59421
410 | 0.054638468 | 710 | 0.344157428 | 1160 | 0.59565
411 | 0.060678374 | 711 | 0.357812524 | 1161 | 0.60105
412 | 0.057571899 | 712 | 0.352106512 | 1162 | 0.59337
413 | 0.080423266 | 713 | 0.360340357 | 1163 | 0.59838
414 | 0.085526004 | 714 | 0.343167335 | 1164 | 0.60267
415 | 0.103899919 | 715 | 0.348087102 | 1165 | 0.59887
416 | 0.103362314 | 716 | 0.354281485 | 1166 | 0.60371
417 | 0.119102627 | 717 | 0.345248669 | 1167 | 0.59958
418 | 0.131556258 | 718 | 0.370635361 | 1168 | 0.60165
419 | 0.148745358 | 719 | 0.374686003 | 1169 | 0.59952
420 | 0.16782783 | 720 | 0.386061937 | 1170 | 0.6029
421 | 0.192479044 | 721 | 0.371170104 | 1171 | 0.60102
422 | 0.192982659 | 722 | 0.386961013 | 1172 | 0.6007
423 | 0.2173547 | 723 | 0.3765212 | 1173 | 0.60579
424 | 0.229268685 | 724 | 0.394976795 | 1174 | 0.60579
425 | 0.238327518 | 725 | 0.377144039 | 1175 | 0.60345
426 | 0.253396034 | 726 | 0.388049066 | 1176 | 0.60508
427 | 0.265894622 | 727 | 0.378820062 | 1177 | 0.60303
428 | 0.282029122 | 728 | 0.394643098 | 1178 | 0.60636
429 | 0.297651917 | 729 | 0.395753145 | 1179 | 0.60555
430 | 0.316707164 | 730 | 0.39875415 | 1180 | 0.60546
431 | 0.330507487 | 731 | 0.385834545 | 1181 | 0.60565
432 | 0.343230158 | 732 | 0.413285554 | 1182 | 0.60503
433 | 0.354574561 | 733 | 0.401907027 | 1183 | 0.60547
434 | 0.370715469 | 734 | 0.407305598 | 1184 | 0.60231
435 | 0.380626559 | 735 | 0.401008636 | 1185 | 0.60642
436 | 0.386843145 | 736 | 0.412862092 | 1186 | 0.60835
437 | 0.402434319 | 737 | 0.435331464 | 1187 | 0.60754
438 | 0.414341629 | 738 | 0.405505806 | 1188 | 0.60351
439 | 0.422668934 | 739 | 0.412522078 | 1189 | 0.6034
440 | 0.423748374 | 740 | 0.386990517 | 1190 | 0.60304
441 | 0.430484444 | 741 | 0.398995042 | 1191 | 0.60321
442 | 0.437933683 | 742 | 0.38789022 | 1192 | 0.60075
443 | 0.441320807 | 743 | 0.375763059 | 1193 | 0.60415
444 | 0.448142588 | 744 | 0.405581623 | 1194 | 0.60012
445 | 0.460788846 | 745 | 0.406107783 | 1195 | 0.60094
446 | 0.457454205 | 746 | 0.412441731 | 1196 | 0.60335
447 | 0.463434964 | 747 | 0.408837885 | 1197 | 0.60013
448 | 0.480130464 | 748 | 0.392052472 | 1198 | 0.59644
449 | 0.469425589 | 749 | 0.399321824 | 1199 | 0.59956
450 | 0.477634221 | 750 | 0.403493226 | 1200 | 0.59705
451 | 0.478378832 | 751 | 0.407306999 | 1201 | 0.59374
452 | 0.47915265 | 752 | 0.401926518 | 1202 | 0.5992
453 | 0.480768651 | 753 | 0.410309792 | 1203 | 0.58982
454 | 0.476277858 | 754 | 0.397380352 | 1204 | 0.59152
455 | 0.475201488 | 755 | 0.386508793 | 1205 | 0.59234
456 | 0.483145714 | 756 | 0.403439105 | 1206 | 0.59395
457 | 0.476206094 | 757 | 0.399569482 | 1207 | 0.58827
458 | 0.479449391 | 758 | 0.389724195 | 1208 | 0.58902
459 | 0.478889525 | 759 | 0.386913061 | 1209 | 0.58551
460 | 0.475251079 | 760 | 0.363969892 | 1210 | 0.58196
461 | 0.475559771 | 761 | 0.409143508 | 1211 | 0.58435
462 | 0.472961932 | 762 | 0.379351109 | 1212 | 0.58002
463 | 0.46821776 | 763 | 0.390009195 | 1213 | 0.5804
464 | 0.468742579 | 764 | 0.363146812 | 1214 | 0.57668
465 | 0.461870611 | 765 | 0.412690491 | 1215 | 0.57623
466 | 0.456704289 | 766 | 0.375726342 | 1216 | 0.5776
467 | 0.462167054 | 767 | 0.391132116 | 1217 | 0.57594
468 | 0.45297569 | 768 | 0.401337922 | 1218 | 0.5711
469 | 0.44780463 | 769 | 0.381275982 | 1219 | 0.57162
470 | 0.4400976 | 770 | 0.409446061 | 1220 | 0.5717
471 | 0.428515762 | 771 | 0.373673886 | 1221 | 0.56827
472 | 0.434480846 | 772 | 0.405999094 | 1222 | 0.57234
473 | 0.431001276 | 773 | 0.386841595 | 1223 | 0.56644
474 | 0.420539975 | 774 | 0.371770501 | 1224 | 0.56428
475 | 0.422215104 | 775 | 0.386800915 | 1225 | 0.56519
476 | 0.408288419 | 776 | 0.386606991 | 1226 | 0.56203
477 | 0.415491462 | 777 | 0.390315652 | 1227 | 0.56063
478 | 0.401955783 | 778 | 0.386381954 | 1228 | 0.55656
479 | 0.400520176 | 779 | 0.344210535 | 1229 | 0.55393
480 | 0.3921884 | 780 | 0.353566408 | 1230 | 0.5548
481 | 0.396082312 | 781 | 0.373395711 | 1231 | 0.55313
482 | 0.385899067 | 782 | 0.378267616 | 1232 | 0.55087
483 | 0.381028175 | 783 | 0.354519785 | 1233 | 0.54997
484 | 0.377153575 | 784 | 0.384260297 | 1234 | 0.5461
485 | 0.360272288 | 785 | 0.354520708 | 1235 | 0.54664
486 | 0.364328265 | 786 | 0.378637284 | 1236 | 0.54106
487 | 0.362377346 | 787 | 0.359561563 | 1237 | 0.53714
488 | 0.35182488 | 788 | 0.337643027 | 1238 | 0.5391
489 | 0.354845911 | 789 | 0.355558783 | 1239 | 0.53292
490 | 0.343019128 | 790 | 0.360038817 | 1240 | 0.53791
491 | 0.341961533 | 791 | 0.331308633 | 1241 | 0.53246
492 | 0.341995657 | 792 | 0.340780348 | 1242 | 0.52931
493 | 0.332999319 | 793 | 0.341312468 | 1243 | 0.52845
494 | 0.335629433 | 794 | 0.332863212 | 1244 | 0.52756
495 | 0.330287397 | 795 | 0.35530895 | 1245 | 0.52043
496 | 0.327738494 | 796 | 0.338672698 | 1246 | 0.51927
497 | 0.324696451 | 797 | 0.33857289 | 1247 | 0.51801
498 | 0.320307046 | 798 | 0.33122322 | 1248 | 0.51429
499 | 0.316429704 | 799 | 0.36655733 | 1249 | 0.51617
500 | 0.311370045 | 800 | 0.359831214 | 1250 | 0.51503
501 | 0.30665797 | 801 | 0.351944566 | 1251 | 0.51069
502 | 0.304341435 | 802 | 0.416518569 | 1252 | 0.507
503 | 0.300457627 | 803 | 0.315307111 | 1253 | 0.50184
504 | 0.299122959 | 804 | 0.368186206 | 1254 | 0.50114
505 | 0.295825213 | 805 | 0.377775133 | 1255 | 0.5004
506 | 0.298237562 | 806 | 0.302533329 | 1256 | 0.49511
507 | 0.298246384 | 807 | 0.339624971 | 1257 | 0.49518
508 | 0.291002691 | 808 | 0.322203487 | 1258 | 0.49288
509 | 0.29102993 | 809 | 0.315014422 | 1259 | 0.48972
510 | 0.289069563 | 810 | 0.292874247 | 1260 | 0.49136
511 | 0.287852347 | 811 | 0.326979339 | 1261 | 0.48553
512 | 0.289510548 | 812 | 0.282795042 | 1262 | 0.48611
513 | 0.280554295 | 813 | 0.332796931 | 1263 | 0.4796
514 | 0.291098476 | 814 | 0.310445935 | 1264 | 0.47563
515 | 0.277445912 | 815 | 0.292797744 | 1265 | 0.48214
516 | 0.281030953 | 816 | 0.311380416 | 1266 | 0.47603
517 | 0.277985483 | 817 | 0.358260691 | 1267 | 0.47272
518 | 0.279007912 | 818 | 0.308585346 | 1268 | 0.4725
519 | 0.282727152 | 819 | 0.266525954 | 1269 | 0.46487
520 | 0.274609089 | 820 | 0.335317999 | 1270 | 0.46371
521 | 0.279286414 | 821 | 0.31707406 | 1271 | 0.45998
522 | 0.27848044 | 822 | 0.283474416 | 1272 | 0.45936
523 | 0.274278224 | 823 | 0.276020944 | 1273 | 0.45695
524 | 0.281881541 | 824 | 0.280697197 | 1274 | 0.45308
525 | 0.276213527 | 825 | 0.302803308 | 1275 | 0.44995
526 | 0.281556755 | 826 | 0.291356921 | 1276 | 0.44712
527 | 0.279190332 | 827 | 0.308092207 | 1277 | 0.44644
528 | 0.281305075 | 828 | 0.343318075 | 1278 | 0.44245
529 | 0.281164736 | 829 | 0.283782184 | 1279 | 0.43887
530 | 0.286386013 | 830 | 0.284461826 | 1280 | 0.43838
531 | 0.284876078 | 831 | 0.203589931 | 1281 | 0.43207
532 | 0.285274476 | 832 | 0.326635629 | 1282 | 0.42798
533 | 0.281542182 | 833 | 0.297803044 | 1283 | 0.43227
534 | 0.285546452 | 834 | 0.196637839 | 1284 | 0.42737
535 | 0.282822609 | 835 | 0.269419789 | 1285 | 0.4197
536 | 0.287776887 | 836 | 0.339912295 | 1286 | 0.42327
537 | 0.284596801 | 837 | 0.291251868 | 1287 | 0.41967
538 | 0.287973404 | 838 | 0.284050196 | 1288 | 0.41512
539 | 0.288565576 | 839 | 0.346788734 | 1289 | 0.41387
540 | 0.288370341 | 840 | 0.295045227 | 1290 | 0.41358
541 | 0.283935934 | 841 | 0.272480041 | 1291 | 0.41192
542 | 0.292314529 | 842 | 0.161320388 | 1292 | 0.40541
543 | 0.29731819 | 843 | 0.348120123 | 1293 | 0.40668
544 | 0.294204861 | 844 | 0.277551979 | 1294 | 0.40045
545 | 0.296388745 | 845 | 0.281030625 | 1295 | 0.40167
546 | 0.295119762 | 846 | 0.283299655 | 1296 | 0.39897
547 | 0.29810375 | 847 | 0.283504963 | 1297 | 0.39784
548 | 0.296221167 | 848 | 0.231660232 | 1298 | 0.39443
549 | 0.301944941 | 849 | 0.197366059 | 1299 | 0.39107
550 | 0.295187026 | 850 | 0.285382479 | 1300 | 0.38757
551 | 0.304230124 | 851 | 0.29058069 | 1301 | 0.38705
552 | 0.300801486 | 852 | 0.285290033 | 1302 | 0.3839
553 | 0.306576997 | 853 | 0.292094499 | 1303 | 0.38193
554 | 0.307195753 | 854 | 0.286324799 | 1304 | 0.37921
555 | 0.306800395 | 855 | 0.288613796 | 1305 | 0.37855
556 | 0.302601248 | 856 | 0.28359133 | 1306 | 0.37412
557 | 0.30748862 | 857 | 0.289270699 | 1307 | 0.37347
558 | 0.303550422 | 858 | 0.285392612 | 1308 | 0.36847
559 | 0.310141981 | 859 | 0.294022858 | 1309 | 0.36504
560 | 0.306520879 | 860 | 0.285323024 | 1310 | 0.36412
561 | 0.304738432 | 861 | 0.281463295 | 1311 | 0.35995
562 | 0.313209266 | 862 | 0.281978339 | 1312 | 0.36232
563 | 0.312668115 | 863 | 0.285077155 | 1313 | 0.35481
564 | 0.307017356 | 864 | 0.285265923 | 1314 | 0.35629
565 | 0.317617744 | 865 | 0.279934973 | 1315 | 0.34932
566 | 0.308557123 | 866 | 0.273417205 | 1316 | 0.35054
567 | 0.310422868 | 867 | 0.288087159 | 1317 | 0.34944
568 | 0.307409823 | 868 | 0.280796588 | 1318 | 0.34422
569 | 0.311500192 | 869 | 0.286379308 | 1319 | 0.34059
570 | 0.308819562 | 870 | 0.280031562 | 1320 | 0.33783
571 | 0.308503449 | 871 | 0.283571214 | 1321 | 0.34124
572 | 0.312807769 | 872 | 0.285539269 | 1322 | 0.33676
573 | 0.31183809 | 873 | 0.284341782 | 1323 | 0.33189
574 | 0.310559213 | 874 | 0.285022885 | 1324 | 0.33159
575 | 0.305135548 | 875 | 0.284214973 | 1325 | 0.33142
576 | 0.305528611 | 876 | 0.286937237 | 1326 | 0.32412
577 | 0.314576894 | 877 | 0.286697447 | 1327 | 0.32628
578 | 0.311735958 | 878 | 0.275929004 | 1328 | 0.32268
579 | 0.30655089 | 879 | 0.283804059 | 1329 | 0.32178
580 | 0.303916276 | 880 | 0.280572623 | 1330 | 0.31287
581 | 0.308013439 | 881 | 0.284036815 | 1331 | 0.31577
582 | 0.305206806 | 882 | 0.284137696 | 1332 | 0.31176
583 | 0.307924807 | 883 | 0.284813404 | 1333 | 0.31132
584 | 0.299736083 | 884 | 0.285892934 | 1334 | 0.30806
585 | 0.298049778 | 885 | 0.279745579 | 1335 | 0.30635
586 | 0.301687896 | 886 | 0.281253457 | 1336 | 0.30542
587 | 0.297350109 | 887 | 0.272968352 | 1337 | 0.2994
588 | 0.295193017 | 888 | 0.281120569 | 1338 | 0.3044
589 | 0.295030534 | 889 | 0.285275847 | 1339 | 0.29936
590 | 0.287858665 | 890 | 0.286440939 | 1340 | 0.29514
591 | 0.288393319 | 891 | 0.288321763 | 1341 | 0.2969
592 | 0.286890358 | 892 | 0.283357441 | 1342 | 0.29094
593 | 0.287199169 | 893 | 0.281385034 | 1343 | 0.29636
594 | 0.284284622 | 894 | 0.285708219 | 1344 | 0.29058
595 | 0.280629903 | 895 | 0.284860611 | 1345 | 0.2861
596 | 0.286343217 | 896 | 0.285829961 | 1346 | 0.28546
597 | 0.281451851 | 897 | 0.284379095 | 1347 | 0.28388
598 | 0.279927611 | 898 | 0.278756827 | 1348 | 0.28372
599 | 0.274538279 | 899 | 0.281835079 | 1349 | 0.27991
600 | 0.273248345 | 900 | 0.290772855 | 1350 | 0.27945
601 | 0.274730504 | 901 | 0.285056889 | 1351 | 0.27681
602 | 0.271684378 | 902 | 0.28517282 | 1352 | 0.27692
603 | 0.274012566 | 903 | 0.281640738 | 1353 | 0.27177
604 | 0.273024291 | 904 | 0.286885202 | 1354 | 0.27338
605 | 0.269687504 | 905 | 0.283189565 | 1355 | 0.27037
606 | 0.26619184 | 906 | 0.290073454 | 1356 | 0.26388
607 | 0.265199155 | 907 | 0.284461439 | 1357 | 0.26504
608 | 0.260817915 | 908 | 0.294469655 | 1358 | 0.2658
609 | 0.260806888 | 909 | 0.291544259 | 1359 | 0.26537
610 | 0.258067071 | 910 | 0.290548146 | 1360 | 0.26705
611 | 0.257308543 | 911 | 0.287944377 | 1361 | 0.26418
612 | 0.253223717 | 912 | 0.290891796 | 1362 | 0.26673
613 | 0.254783869 | 913 | 0.29188621 | 1363 | 0.25603
614 | 0.255779743 | 914 | 0.293737531 | 1364 | 0.25777
615 | 0.248994798 | 915 | 0.294872433 | 1365 | 0.25857
616 | 0.252696782 | 916 | 0.29603824 | 1366 | 0.25212
617 | 0.251723468 | 917 | 0.295757771 | 1367 | 0.25524
618 | 0.250310391 | 918 | 0.301332712 | 1368 | 0.2485
619 | 0.245914564 | 919 | 0.29932192 | 1369 | 0.24959
620 | 0.244435504 | 920 | 0.296874672 | 1370 | 0.25017
621 | 0.247049168 | 921 | 0.297503114 | 1371 | 0.2455
622 | 0.250086993 | 922 | 0.302396685 | 1372 | 0.2472
623 | 0.247330174 | 923 | 0.299974799 | 1373 | 0.24463
624 | 0.242424145 | 924 | 0.297697038 | 1374 | 0.24553
625 | 0.242304012 | 925 | 0.303859353 | 1375 | 0.24132
626 | 0.23699832 | 926 | 0.303327054 | 1376 | 0.23923
627 | 0.23562251 | 927 | 0.30853644 | 1377 | 0.23722
628 | 0.240722373 | 928 | 0.305590451 | 1378 | 0.24329
629 | 0.238823548 | 929 | 0.305736035 | 1379 | 0.23433
630 | 0.238665611 | 930 | 0.30712086 | 1380 | 0.23637
631 | 0.235405654 | 931 | 0.309098095 | 1381 | 0.23025
632 | 0.231217012 | 932 | 0.308438033 | 1382 | 0.23712
633 | 0.236786991 | 933 | 0.310075373 | 1383 | 0.22953
634 | 0.237202138 | 934 | 0.307818294 | 1384 | 0.23109
635 | 0.234072 | 935 | 0.314368635 | 1385 | 0.23022
636 | 0.231717736 | 936 | 0.314930737 | 1386 | 0.22457
637 | 0.236280143 | 937 | 0.312451959 | 1387 | 0.22612
638 | 0.238438278 | 938 | 0.314088345 | 1388 | 0.22379
639 | 0.237288892 | 939 | 0.316627711 | 1389 | 0.22147
640 | 0.23908782 | 940 | 0.316069663 | 1390 | 0.22435
641 | 0.2362957 | 941 | 0.318305135 | 1391 | 0.22154
642 | 0.240219265 | 942 | 0.320612878 | 1392 | 0.22324
643 | 0.240218356 | 943 | 0.317409486 | 1393 | 0.21739
644 | 0.240686044 | 944 | 0.322067678 | 1394 | 0.22635
645 | 0.241232842 | 945 | 0.321994156 | 1395 | 0.21859
646 | 0.241784468 | 946 | 0.319966406 | 1396 | 0.22117
647 | 0.246166945 | 947 | 0.329829395 | 1397 | 0.21595
648 | 0.247387707 | 948 | 0.331700623 | 1398 | 0.2163
649 | 0.248204038 | 949 | 0.326650471 | 1399 | 0.21948
650 | 0.250259399 | 950 | 0.331771851 | 1400 | 0.21892
651 | 0.25436464 | 951 | 0.333528578 | 1401 | 0.21675
652 | 0.25745213 | 952 | 0.33694005 | 1402 | 0.21542
653 | 0.261813343 | 953 | 0.334325731 | 1403 | 0.21265
654 | 0.264540672 | 954 | 0.331715494 | 1404 | 0.21512
655 | 0.269082636 | 955 | 0.336479276 | 1405 | 0.20692
656 | 0.27374512 | 956 | 0.333622038 | 1406 | 0.21393
657 | 0.276111513 | 957 | 0.337070376 | 1407 | 0.2135
658 | 0.27761817 | 958 | 0.346210927 | 1408 | 0.20974
659 | 0.282461554 | 959 | 0.343217313 | 1409 | 0.21524
660 | 0.284475714 | 960 | 0.348044276 | 1410 | 0.2083
661 | 0.290882111 | 961 | 0.34774518 | 1411 | 0.20984
662 | 0.292472005 | 962 | 0.347351104 | 1412 | 0.20667
663 | 0.30289951 | 963 | 0.351845533 | 1413 | 0.20913
664 | 0.304834545 | 964 | 0.352692038 | 1414 | 0.21131
665 | 0.313924491 | 965 | 0.35613659 | 1415 | 0.20651
666 | 0.31533742 | 966 | 0.357795119 | 1416 | 0.20487
667 | 0.324187368 | 967 | 0.359240532 | 1417 | 0.20714
668 | 0.327705234 | 968 | 0.36260438 | 1418 | 0.20465
669 | 0.334083438 | 969 | 0.362430602 | 1419 | 0.20829
670 | 0.342098475 | 970 | 0.362132549 | 1420 | 0.20856
671 | 0.352606654 | 971 | 0.367264897 | 1421 | 0.20974
672 | 0.35839808 | 972 | 0.373015165 | 1422 | 0.20883
673 | 0.359333724 | 973 | 0.371558577 | 1423 | 0.21094
674 | 0.368741751 | 974 | 0.374899805 | 1424 | 0.20516
675 | 0.376365185 | 975 | 0.37489295 | 1425 | 0.20551
676 | 0.381324381 | 976 | 0.374863744 | 1426 | 0.20388
677 | 0.392989546 | 977 | 0.376368672 | 1427 | 0.20813
678 | 0.400983036 | 978 | 0.379052252 | 1428 | 0.20861
679 | 0.411447644 | 979 | 0.380328208 | 1429 | 0.20799
680 | 0.423439443 | 980 | 0.379151613 | 1430 | 0.20621
681 | 0.426955044 | 981 | 0.383748114 | 1431 | 0.20999
682 | 0.441817343 | 982 | 0.384374619 | 1432 | 0.20973
683 | 0.448801309 | 983 | 0.389576614 | 1433 | 0.20707
684 | 0.459428191 | 984 | 0.390369535 | 1434 | 0.20891
685 | 0.470230252 | 985 | 0.397236139 | 1435 | 0.20826
686 | 0.486856431 | 986 | 0.397394508 | 1436 | 0.20644
687 | 0.499803722 | 987 | 0.394918084 | 1437 | 0.20773
688 | 0.513099909 | 988 | 0.402035564 | 1438 | 0.20882
689 | 0.515401483 | 989 | 0.404741019 | 1439 | 0.20924
690 | 0.532033742 | 990 | 0.402596325 | 1440 | 0.20768
691 | 0.543782234 | 991 | 0.40409258 | 1441 | 0.21208
692 | 0.550508559 | 992 | 0.410769701 | 1442 | 0.21066
693 | 0.554556489 | 993 | 0.413975686 | 1443 | 0.21208
694 | 0.578382313 | 994 | 0.412764579 | 1444 | 0.2109
695 | 0.591268241 | 995 | 0.414526314 | 1445 | 0.21257
696 | 0.611399412 | 996 | 0.416442156 | 1446 | 0.21353
697 | 0.621746659 | 997 | 0.419842631 | 1447 | 0.21195
698 | 0.633736253 | 998 | 0.422474593 | 1448 | 0.21258
699 | 0.64433831 | 999 | 0.429057896 | 1449 | 0.20845
700 | 0.664478064 | 1000 | 0.424574554 | 1450 | 0.21217
701 | 0.67237699 | 1001 | 0.432574749 | 1451 | 0.21552
702 | 0.688642025 | 1002 | 0.433385551 | 1452 | 0.21419
703 | 0.70830524 | 1003 | 0.438256472 | 1453 | 0.21594
704 | 0.720316768 | 1004 | 0.43886745 | 1454 | 0.21659
705 | 0.757327139 | 1005 | 0.440700173 | 1455 | 0.21379
706 | 0.750739336 | 1006 | 0.441033065 | 1456 | 0.21657
707 | 0.772202194 | 1007 | 0.445524454 | 1457 | 0.2184
708 | 0.798816979 | 1008 | 0.448970676 | 1458 | 0.21871
709 | 0.836066902 | 1009 | 0.451778948 | 1459 | 0.21709
710 | 0.823635221 | 1010 | 0.454947591 | 1460 | 0.21955
711 | 0.837900937 | 1011 | 0.456174135 | 1461 | 0.21998
712 | 0.885798812 | 1012 | 0.462556779 | 1462 | 0.22201
713 | 0.879612386 | 1013 | 0.467436284 | 1463 | 0.22076
714 | 0.908934414 | 1014 | 0.466240853 | 1464 | 0.22262
715 | 0.935867727 | 1015 | 0.4704988 | 1465 | 0.22532
716 | 0.943050087 | 1016 | 0.47557196 | 1466 | 0.22559
717 | 0.971144617 | 1017 | 0.478267193 | 1467 | 0.22659
718 | 0.977643311 | 1018 | 0.477701008 | 1468 | 0.2225
719 | 1.007329106 | 1019 | 0.482867599 | 1469 | 0.22741
720 | 1.016594887 | 1020 | 0.485405266 | 1470 | 0.22643
721 | 1.051267028 | 1021 | 0.487922818 | 1471 | 0.2279
722 | 1.047992587 | 1022 | 0.492074281 | 1472 | 0.23379
723 | 1.104641199 | 1023 | 0.493209243 | 1473 | 0.22856
724 | 1.081367493 | 1024 | 0.493071914 | 1474 | 0.22687
725 | 1.124333501 | 1025 | 0.497960866 | 1475 | 0.2327
726 | 1.179712892 | 1026 | 0.499689847 | 1476 | 0.23301
727 | 1.195988297 | 1027 | 0.508330822 | 1477 | 0.23573
728 | 1.228969574 | 1028 | 0.511946082 | 1478 | 0.2355
729 | 1.26192522 | 1029 | 0.510429859 | 1479 | 0.23816
730 | 1.225912809 | 1030 | 0.519648671 | 1480 | 0.24081
731 | 1.272093296 | 1031 | 0.520761669 | 1481 | 0.24287
732 | 1.300430894 | 1032 | 0.520530939 | 1482 | 0.24134
733 | 1.326992512 | 1033 | 0.526786625 | 1483 | 0.24292
734 | 1.38026607 | 1034 | 0.525365889 | 1484 | 0.24464
735 | 1.356238127 | 1035 | 0.531444192 | 1485 | 0.24361
736 | 1.419739246 | 1036 | 0.534959495 | 1486 | 0.24592
737 | 1.409897804 | 1037 | 0.540958226 | 1487 | 0.24821
738 | 1.45588398 | 1038 | 0.549143434 | 1488 | 0.25136
739 | 1.512429357 | 1039 | 0.54921627 | 1489 | 0.25213
740 | 1.518702745 | 1040 | 0.55211407 | 1490 | 0.25341
741 | 1.531586528 | 1041 | 0.555460751 | 1491 | 0.25402
742 | 1.570830822 | 1042 | 0.559886932 | 1492 | 0.25246
743 | 1.611613989 | 1043 | 0.562233388 | 1493 | 0.25511
744 | 1.661887527 | 1044 | 0.569769442 | 1494 | 0.25982
745 | 1.653454304 | 1045 | 0.569560468 | 1495 | 0.25932
746 | 1.698457122 | 1046 | 0.57770431 | 1496 | 0.26192
747 | 1.715015769 | 1047 | 0.583444178 | 1497 | 0.26247
748 | 1.764709473 | 1048 | 0.585047782 | 1498 | 0.26604
749 | 1.762099028 | 1049 | 0.589475334 | 1499 | 0.26526
750 | 1.831519604 | 1050 | 0.591371298 | 1500 | 0.26955
|  | 1051 | 0.591129363 | 1501 | 0.26676
|  | 1052 | 0.59910357 | 1502 | 0.27368
|  | 1053 | 0.605186224 | 1503 | 0.27028
|  | 1054 | 0.606543362 | 1504 | 0.27059
|  | 1055 | 0.612245381 | 1505 | 0.27982
|  | 1056 | 0.615695775 | 1506 | 0.28002
|  | 1057 | 0.626181781 | 1507 | 0.27911
|  | 1058 | 0.626284182 | 1508 | 0.28274
|  | 1059 | 0.632359207 | 1509 | 0.28351
|  | 1060 | 0.638300359 | 1510 | 0.28365
|  | 1061 | 0.640003502 | 1511 | 0.28473
|  | 1062 | 0.645427287 | 1512 | 0.2877
|  | 1063 | 0.648697913 | 1513 | 0.29064
|  | 1064 | 0.654145837 | 1514 | 0.29145
|  | 1065 | 0.660903275 | 1515 | 0.29596
|  | 1066 | 0.663912177 | 1516 | 0.30063
|  | 1067 | 0.669853866 | 1517 | 0.30025
|  | 1068 | 0.674509347 | 1518 | 0.29987
|  | 1069 | 0.678169429 | 1519 | 0.2995
|  | 1070 | 0.687239945 | 1520 | 0.30456
|  | 1071 | 0.689839125 | 1521 | 0.30758
|  | 1072 | 0.69651264 | 1522 | 0.30782
|  | 1073 | 0.698153794 | 1523 | 0.3072
|  | 1074 | 0.70794344 | 1524 | 0.31434
|  | 1075 | 0.706717491 | 1525 | 0.31695
|  | 1076 | 0.714801192 | 1526 | 0.31434
|  | 1077 | 0.717625678 | 1527 | 0.31839
|  | 1078 | 0.724648476 | 1528 | 0.32015
|  | 1079 | 0.729791284 | 1529 | 0.32622
|  | 1080 | 0.735690236 | 1530 | 0.32648
|  | 1081 | 0.739583552 | 1531 | 0.33143
|  | 1082 | 0.745531857 | 1532 | 0.33292
|  | 1083 | 0.753120661 | 1533 | 0.33287
|  | 1084 | 0.759776473 | 1534 | 0.33687
|  | 1085 | 0.76661092 | 1535 | 0.33274
|  | 1086 | 0.769395828 | 1536 | 0.34317
|  | 1087 | 0.771981597 | 1537 | 0.34189
|  | 1088 | 0.786125124 | 1538 | 0.34437
|  | 1089 | 0.787181616 | 1539 | 0.35052
|  | 1090 | 0.796405196 | 1540 | 0.34824
|  | 1091 | 0.801277995 | 1541 | 0.3532
|  | 1092 | 0.801655173 | 1542 | 0.35398
|  | 1093 | 0.816012144 | 1543 | 0.35719
|  | 1094 | 0.823175371 | 1544 | 0.36049
|  | 1095 | 0.823184669 | 1545 | 0.36362
|  | 1096 | 0.834294975 | 1546 | 0.362
|  | 1097 | 0.835554123 | 1547 | 0.36876
|  | 1098 | 0.842270613 | 1548 | 0.36959
|  | 1099 | 0.849311173 | 1549 | 0.37104
|  | 1100 | 0.860750854 | 1550 | 0.37248
|  | 1101 | 0.86725384 | 1551 | 0.37971
|  | 1102 | 0.869901776 | 1552 | 0.38081
|  | 1103 | 0.882112443 | 1553 | 0.38182
|  | 1104 | 0.885810256 | 1554 | 0.38085
|  | 1105 | 0.89109987 | 1555 | 0.38645
|  | 1106 | 0.89808023 | 1556 | 0.39022
|  | 1107 | 0.907090187 | 1557 | 0.39479
|  | 1108 | 0.909702599 | 1558 | 0.39667
|  | 1109 | 0.920834959 | 1559 | 0.39945
|  | 1110 | 0.926181674 | 1560 | 0.40145
|  | 1111 | 0.935489297 | 1561 | 0.40055
|  | 1112 | 0.940225244 | 1562 | 0.40511
|  | 1113 | 0.949180484 | 1563 | 0.40894
|  | 1114 | 0.956270933 | 1564 | 0.41141
|  | 1115 | 0.9646191 | 1565 | 0.41828
|  | 1116 | 0.970629156 | 1566 | 0.42007
|  | 1117 | 0.980203331 | 1567 | 0.42296
|  | 1118 | 0.988497496 | 1568 | 0.42516
|  | 1119 | 0.993857443 | 1569 | 0.42797
|  | 1120 | 1.001113772 | 1570 | 0.43346
|  | 1121 | 1.013490081 | 1571 | 0.43663
|  | 1122 | 1.018106103 | 1572 | 0.43664
|  | 1123 | 1.026593804 | 1573 | 0.44073
|  | 1124 | 1.035703063 | 1574 | 0.44196
|  | 1125 | 1.04419136 | 1575 | 0.44608
|  | 1126 | 1.05526185 | 1576 | 0.45146
|  | 1127 | 1.059355259 | 1577 | 0.45
|  | 1128 | 1.066738725 | 1578 | 0.45483
|  | 1129 | 1.075043678 | 1579 | 0.45896
|  | 1130 | 1.083047032 | 1580 | 0.46149
|  | 1131 | 1.092956781 | 1581 | 0.46652
|  | 1132 | 1.103776813 | 1582 | 0.4656
|  | 1133 | 1.108650923 | 1583 | 0.47259
|  | 1134 | 1.117364764 | 1584 | 0.4736
|  | 1135 | 1.123295426 | 1585 | 0.48317
|  | 1136 | 1.13187921 | 1586 | 0.48051
|  | 1137 | 1.142893434 | 1587 | 0.48522
|  | 1138 | 1.15876627 | 1588 | 0.49
|  | 1139 | 1.165625095 | 1589 | 0.49589
|  | 1140 | 1.174133778 | 1590 | 0.495
|  | 1141 | 1.188530445 | 1591 | 0.4965
|  | 1142 | 1.190003157 | 1592 | 0.50155
|  | 1143 | 1.199928522 | 1593 | 0.50477
|  | 1144 | 1.21140933 | 1594 | 0.50805
|  | 1145 | 1.219911695 | 1595 | 0.51214
|  | 1146 | 1.230183959 | 1596 | 0.51444
|  | 1147 | 1.237670183 | 1597 | 0.51895
|  | 1148 | 1.251248956 | 1598 | 0.52299
|  | 1149 | 1.258773804 | 1599 | 0.52502
|  | 1150 | 1.266195178 | 1600 | 0.5266
|  |  |  | 1601 | 0.52913
|  |  |  | 1602 | 0.5333
|  |  |  | 1603 | 0.5397
|  |  |  | 1604 | 0.54153
|  |  |  | 1605 | 0.54537
|  |  |  | 1606 | 0.54882
|  |  |  | 1607 | 0.55622
|  |  |  | 1608 | 0.5548
|  |  |  | 1609 | 0.5608
|  |  |  | 1610 | 0.56558
|  |  |  | 1611 | 0.56463
|  |  |  | 1612 | 0.56863
|  |  |  | 1613 | 0.57816
|  |  |  | 1614 | 0.57402
|  |  |  | 1615 | 0.58519
|  |  |  | 1616 | 0.58472
|  |  |  | 1617 | 0.59371
|  |  |  | 1618 | 0.59217
|  |  |  | 1619 | 0.59612
|  |  |  | 1620 | 0.60288
|  |  |  | 1621 | 0.60564
|  |  |  | 1622 | 0.61107
|  |  |  | 1623 | 0.61265
|  |  |  | 1624 | 0.61492
|  |  |  | 1625 | 0.6205
|  |  |  | 1626 | 0.62521
|  |  |  | 1627 | 0.6251
|  |  |  | 1628 | 0.63552
|  |  |  | 1629 | 0.63868
|  |  |  | 1630 | 0.64243
|  |  |  | 1631 | 0.64399
|  |  |  | 1632 | 0.64905
|  |  |  | 1633 | 0.65091
|  |  |  | 1634 | 0.65564
|  |  |  | 1635 | 0.66047
|  |  |  | 1636 | 0.66545
|  |  |  | 1637 | 0.67061
|  |  |  | 1638 | 0.67633
|  |  |  | 1639 | 0.67833
|  |  |  | 1640 | 0.68149
|  |  |  | 1641 | 0.68593
|  |  |  | 1642 | 0.69269
|  |  |  | 1643 | 0.69427
|  |  |  | 1644 | 0.69744
|  |  |  | 1645 | 0.70583
|  |  |  | 1646 | 0.70582
|  |  |  | 1647 | 0.71211
|  |  |  | 1648 | 0.71452
|  |  |  | 1649 | 0.72066
|  |  |  | 1650 | 0.72569