## sheet1
Wavelength | Transmission
1650 | 94.87894
1649 | 95.00318
1648 | 95.00937
1647 | 95.01359 | Fixed Magnification Beam Expanders Transmission of Fixed Magnification Beam Expanders This file indicates a typical data and there may be differences between product batches. If you have any questions, please contact LBTEK Technical Support. To quote this data, please indicate that the data source is from LBTEK.
1646 | 95.09702
1645 | 95.17152
1644 | 95.17383
1643 | 95.13009
1642 | 95.10848
1641 | 95.16991
1640 | 95.24478
1639 | 95.32179
1638 | 95.31327
1637 | 95.40662 | LBTEK Mall：www.lbtek.com Tel：0731-84165699 LBTEK Technical Support E-mail：service@lbtek.com
1636 | 95.4971
1635 | 95.56242
1634 | 95.54778
1633 | 95.43645
1632 | 95.45872
1631 | 95.56479
1630 | 95.63268
1629 | 95.64387
1628 | 95.65379
1627 | 95.74199
1626 | 95.81385
1625 | 95.85195
1624 | 95.82189
1623 | 95.84813
1622 | 95.93475
1621 | 96.03465
1620 | 96.09765
1619 | 96.01721
1618 | 96.00715
1617 | 96.07334
1616 | 96.11412
1615 | 96.10595
1614 | 96.14115
1613 | 96.20813
1612 | 96.29943
1611 | 96.34004
1610 | 96.30637
1609 | 96.30638
1608 | 96.36556
1607 | 96.42993
1606 | 96.45931
1605 | 96.42218
1604 | 96.46305
1603 | 96.53259
1602 | 96.54405
1601 | 96.52577
1600 | 96.57199
1599 | 96.64751
1598 | 96.75643
1597 | 96.76735
1596 | 96.69843
1595 | 96.66858
1594 | 96.71067
1593 | 96.77639
1592 | 96.80071
1591 | 96.78956
1590 | 96.86841
1589 | 96.98708
1588 | 97.04728
1587 | 97.02521
1586 | 96.97946
1585 | 96.99164
1584 | 97.06062
1583 | 97.09655
1582 | 97.06104
1581 | 97.02135
1580 | 97.05204
1579 | 97.09342
1578 | 97.09613
1577 | 97.05521
1576 | 97.08487
1575 | 97.18442
1574 | 97.28881
1573 | 97.3215
1572 | 97.35163
1571 | 97.37316
1570 | 97.39364
1569 | 97.42193
1568 | 97.3412
1567 | 97.286
1566 | 97.31419
1565 | 97.36089
1564 | 97.37267
1563 | 97.33807
1562 | 97.37667
1561 | 97.48859
1560 | 97.57686
1559 | 97.55479
1558 | 97.55518
1557 | 97.567
1556 | 97.61093
1555 | 97.62313
1554 | 97.57831
1553 | 97.55054
1552 | 97.62083
1551 | 97.71915
1550 | 97.75742
1549 | 97.68907
1548 | 97.67307
1547 | 97.72057
1546 | 97.77594
1545 | 97.74209
1544 | 97.72542
1543 | 97.76058
1542 | 97.87338
1541 | 97.91081
1540 | 97.88357
1539 | 97.81433
1538 | 97.79908
1537 | 97.85412
1536 | 97.92194
1535 | 97.89505
1534 | 97.8685
1533 | 97.89634
1532 | 97.99201
1531 | 98.01477
1530 | 97.94309
1529 | 97.90556
1528 | 97.93745
1527 | 98.02558
1526 | 98.06913
1525 | 98.06693
1524 | 98.00343
1523 | 97.99922
1522 | 98.05745
1521 | 98.10867
1520 | 98.04372
1519 | 97.99625
1518 | 98.05973
1517 | 98.17996
1516 | 98.15937
1515 | 98.13604
1514 | 98.04485
1513 | 98.02675
1512 | 98.07203
1511 | 98.12813
1510 | 98.11404
1509 | 98.09513
1508 | 98.08636
1507 | 98.14479
1506 | 98.15928
1505 | 98.15674
1504 | 98.11521
1503 | 98.11941
1502 | 98.1106
1501 | 98.17485
1500 | 98.18722
1499 | 98.1667
1498 | 98.14713
1497 | 98.19353
1496 | 98.22594
1495 | 98.26005
1494 | 98.21686
1493 | 98.14128
1492 | 98.09508
1491 | 98.13816
1490 | 98.15008
1489 | 98.14735
1488 | 98.08732
1487 | 98.05267
1486 | 98.06884
1485 | 98.09863
1484 | 98.10466
1483 | 98.09539
1482 | 98.08345
1481 | 98.07972
1480 | 98.10464
1479 | 98.09479
1478 | 98.10079
1477 | 98.09949
1476 | 98.07853
1475 | 98.07945
1474 | 98.06693
1473 | 98.04659
1472 | 98.03091
1471 | 97.98673
1470 | 97.99744
1469 | 97.99621
1468 | 98.0356
1467 | 98.03082
1466 | 98.00847
1465 | 97.89743
1464 | 97.86708
1463 | 97.85668
1462 | 97.87211
1461 | 97.8457
1460 | 97.78709
1459 | 97.7832
1458 | 97.79087
1457 | 97.79111
1456 | 97.74374
1455 | 97.66096
1454 | 97.59278
1453 | 97.60741
1452 | 97.68879
1451 | 97.69206
1450 | 97.64586
1449 | 97.56915
1448 | 97.56408
1447 | 97.56216
1446 | 97.49626
1445 | 97.44107
1444 | 97.31968
1443 | 97.29838
1442 | 97.30306
1441 | 97.33905
1440 | 97.27893
1439 | 97.21236
1438 | 97.16513
1437 | 97.15714
1436 | 97.15637
1435 | 97.08619
1434 | 96.9761
1433 | 96.89969
1432 | 96.86226
1431 | 96.8838
1430 | 96.79979
1429 | 96.69359
1428 | 96.58584
1427 | 96.54394
1426 | 96.52752
1425 | 96.48337
1424 | 96.34406
1423 | 96.21823
1422 | 96.19496
1421 | 96.20228
1420 | 96.15256
1419 | 96.10493
1418 | 96.00478
1417 | 95.99141
1416 | 96.00509
1415 | 96.0205
1414 | 95.97768
1413 | 95.91864
1412 | 95.86983
1411 | 95.88446
1410 | 95.89856
1409 | 95.88503
1408 | 95.85286
1407 | 95.82763
1406 | 95.82994
1405 | 95.89946
1404 | 95.91608
1403 | 95.91969
1402 | 95.90907
1401 | 95.94365
1400 | 96.02066
1399 | 96.14912
1398 | 96.17826
1397 | 96.19555
1396 | 96.24656
1395 | 96.32353
1394 | 96.44411
1393 | 96.51386
1392 | 96.60404
1391 | 96.67398
1390 | 96.75973
1389 | 96.87809
1388 | 96.97981
1387 | 97.04289
1386 | 97.0812
1385 | 97.16965
1384 | 97.25095
1383 | 97.36344
1382 | 97.48617
1381 | 97.54376
1380 | 97.63942
1379 | 97.68386
1378 | 97.80784
1377 | 97.90412
1376 | 97.9746
1375 | 98.03587
1374 | 98.07327
1373 | 98.13669
1372 | 98.18643
1371 | 98.27299
1370 | 98.33555
1369 | 98.39208
1368 | 98.47067
1367 | 98.5134
1366 | 98.55937
1365 | 98.56452
1364 | 98.55466
1363 | 98.52592
1362 | 98.52546
1361 | 98.55494
1360 | 98.59284
1359 | 98.65417
1358 | 98.67537
1357 | 98.69756
1356 | 98.7014
1355 | 98.69348
1354 | 98.69238
1353 | 98.6603
1352 | 98.62662
1351 | 98.59188
1350 | 98.61616
1349 | 98.65593
1348 | 98.72197
1347 | 98.72056
1346 | 98.68497
1345 | 98.67259
1344 | 98.68308
1343 | 98.69931
1342 | 98.67112
1341 | 98.62328
1340 | 98.6113
1339 | 98.60374
1338 | 98.64439
1337 | 98.6406
1336 | 98.64544
1335 | 98.61838
1334 | 98.64727
1333 | 98.68882
1332 | 98.70941
1331 | 98.68594
1330 | 98.6502
1329 | 98.65403
1328 | 98.68193
1327 | 98.67883
1326 | 98.68641
1325 | 98.64166
1324 | 98.61557
1323 | 98.61529
1322 | 98.66397
1321 | 98.65921
1320 | 98.64424
1319 | 98.62833
1318 | 98.66355
1317 | 98.68327
1316 | 98.69371
1315 | 98.66855
1314 | 98.6439
1313 | 98.63527
1312 | 98.66522
1311 | 98.68594
1310 | 98.67823
1309 | 98.65898
1308 | 98.67589
1307 | 98.69918
1306 | 98.73319
1305 | 98.72937
1304 | 98.72894
1303 | 98.66807
1302 | 98.6665
1301 | 98.66992
1300 | 98.65999
1299 | 98.66893
1298 | 98.66515
1297 | 98.67393
1296 | 98.70505
1295 | 98.69974
1294 | 98.69148
1293 | 98.67895
1292 | 98.66599
1291 | 98.67584
1290 | 98.72375
1289 | 98.72886
1288 | 98.74712
1287 | 98.73373
1286 | 98.71714
1285 | 98.71427
1284 | 98.70382
1283 | 98.68752
1282 | 98.70924
1281 | 98.67218
1280 | 98.67288
1279 | 98.67988
1278 | 98.69703
1277 | 98.70489
1276 | 98.69205
1275 | 98.66765
1274 | 98.67752
1273 | 98.68606
1272 | 98.70085
1271 | 98.7031
1270 | 98.69209
1269 | 98.68315
1268 | 98.71623
1267 | 98.7237
1266 | 98.74453
1265 | 98.71987
1264 | 98.72528
1263 | 98.72656
1262 | 98.73641
1261 | 98.72819
1260 | 98.7272
1259 | 98.72591
1258 | 98.72672
1257 | 98.72934
1256 | 98.74279
1255 | 98.73558
1254 | 98.73738
1253 | 98.75611
1252 | 98.77626
1251 | 98.74879
1250 | 98.7856
1249 | 98.80842
1248 | 98.81716
1247 | 98.80574
1246 | 98.78571
1245 | 98.76832
1244 | 98.75587
1243 | 98.74701
1242 | 98.75196
1241 | 98.75141
1240 | 98.75807
1239 | 98.80114
1238 | 98.84483
1237 | 98.83266
1236 | 98.83869
1235 | 98.84839
1234 | 98.8559
1233 | 98.83355
1232 | 98.81666
1231 | 98.81816
1230 | 98.82672
1229 | 98.85481
1228 | 98.83543
1227 | 98.85957
1226 | 98.85845
1225 | 98.8797
1224 | 98.90304
1223 | 98.90808
1222 | 98.91064
1221 | 98.9332
1220 | 98.9496
1219 | 98.94397
1218 | 98.943
1217 | 98.94373
1216 | 98.94267
1215 | 98.95782
1214 | 98.92544
1213 | 98.94497
1212 | 98.93124
1211 | 98.92237
1210 | 98.92635
1209 | 98.92525
1208 | 98.94544
1207 | 98.98828
1206 | 99.02015
1205 | 99.02912
1204 | 99.01951
1203 | 99.00727
1202 | 99.02192
1201 | 99.01985
1200 | 99.00156
1199 | 99.03105
1198 | 99.05276
1197 | 99.07992
1196 | 99.10703
1195 | 99.1156
1194 | 99.10551
1193 | 99.09264
1192 | 99.09965
1191 | 99.1048
1190 | 99.10698
1189 | 99.11809
1188 | 99.14276
1187 | 99.17055
1186 | 99.17136
1185 | 99.17414
1184 | 99.1482
1183 | 99.12586
1182 | 99.10587
1181 | 99.13821
1180 | 99.16506
1179 | 99.21179
1178 | 99.24017
1177 | 99.2421
1176 | 99.24708
1175 | 99.23875
1174 | 99.21788
1173 | 99.21409
1172 | 99.19984
1171 | 99.2285
1170 | 99.25727
1169 | 99.30018
1168 | 99.30568
1167 | 99.31926
1166 | 99.31281
1165 | 99.31249
1164 | 99.3135
1163 | 99.29245
1162 | 99.2994
1161 | 99.30114
1160 | 99.33327
1159 | 99.36022
1158 | 99.3785
1157 | 99.39511
1156 | 99.40707
1155 | 99.45262
1154 | 99.47404
1153 | 99.48338
1152 | 99.4801
1151 | 99.45728
1150 | 99.46107
1149 | 99.45551
1148 | 99.46298
1147 | 99.47323
1146 | 99.48599
1145 | 99.46513
1144 | 99.49218
1143 | 99.5209
1142 | 99.53884
1141 | 99.56688
1140 | 99.56833
1139 | 99.56512
1138 | 99.58368
1137 | 99.59101
1136 | 99.61691
1135 | 99.62864
1134 | 99.63793
1133 | 99.65556
1132 | 99.68081
1131 | 99.66313
1130 | 99.67031
1129 | 99.67446
1128 | 99.65519
1127 | 99.6881
1126 | 99.70583
1125 | 99.72484
1124 | 99.74487
1123 | 99.74928
1122 | 99.7421
1121 | 99.70819
1120 | 99.70033
1119 | 99.69964
1118 | 99.69678
1117 | 99.68653
1116 | 99.68087
1115 | 99.71187
1114 | 99.70867
1113 | 99.73395
1112 | 99.74715
1111 | 99.73652
1110 | 99.74407
1109 | 99.75868
1108 | 99.76816
1107 | 99.73683
1106 | 99.73216
1105 | 99.72883
1104 | 99.72219
1103 | 99.72059
1102 | 99.70244
1101 | 99.7358
1100 | 99.70966
1149 | 99.45551
1148 | 99.46298
1147 | 99.47323
1146 | 99.48599
1145 | 99.46513
1144 | 99.49218
1143 | 99.5209
1142 | 99.53884
1141 | 99.56688
1140 | 99.56833
1139 | 99.56512
1138 | 99.58368
1137 | 99.59101
1136 | 99.61691
1135 | 99.62864
1134 | 99.63793
1133 | 99.65556
1132 | 99.68081
1131 | 99.66313
1130 | 99.67031
1129 | 99.67446
1128 | 99.65519
1127 | 99.6881
1126 | 99.70583
1125 | 99.72484
1124 | 99.74487
1123 | 99.74928
1122 | 99.7421
1121 | 99.70819
1120 | 99.70033
1119 | 99.69964
1118 | 99.69678
1117 | 99.68653
1116 | 99.68087
1115 | 99.71187
1114 | 99.70867
1113 | 99.73395
1112 | 99.74715
1111 | 99.73652
1110 | 99.74407
1109 | 99.75868
1108 | 99.76816
1107 | 99.73683
1106 | 99.73216
1105 | 99.72883
1104 | 99.72219
1103 | 99.72059
1102 | 99.70244
1101 | 99.7358
1100 | 99.70966