## OD1.0-4.0@1100-1700 nm
Wavelength | OD1.0 | OD1.3 | OD1.5 | OD2.0 | OD3.0 | OD4.0
nm
1750 | 0.67107 | 0.87239 | 1.0066 | 1.3116 | 1.9674 | 2.515
1748 | 0.67258 | 0.87436 | 1.0089 | 1.3154 | 1.9731 | 2.5223
1746 | 0.6741 | 0.87633 | 1.0111 | 1.3152 | 1.9728 | 2.522
1744 | 0.67561 | 0.8783 | 1.0134 | 1.3166 | 1.975 | 2.5248 | NDFA10-xx-C/MNDFA10-xx-C OD VS Wavelength of OD1.0-OD4.0@1100-1700 nm This file indicates a typical data and there may be differences between product batches. If you have any questions, please contact LBTEK Technical Support. To quote this data, please indicate that the data source is from LBTEK.
1742 | 0.67713 | 0.88027 | 1.0157 | 1.3202 | 1.9803 | 2.5317
1740 | 0.67864 | 0.88224 | 1.018 | 1.3188 | 1.9782 | 2.529
1738 | 0.68016 | 0.88421 | 1.0202 | 1.3199 | 1.9798 | 2.5311
1736 | 0.68167 | 0.88618 | 1.0225 | 1.3213 | 1.9819 | 2.5337
1734 | 0.68319 | 0.88815 | 1.0248 | 1.3218 | 1.9827 | 2.5348
1732 | 0.6847 | 0.89011 | 1.0271 | 1.3253 | 1.988 | 2.5416
1730 | 0.68622 | 0.89208 | 1.0293 | 1.3249 | 1.9874 | 2.5408
1728 | 0.68773 | 0.89405 | 1.0316 | 1.3297 | 1.9945 | 2.5499
1726 | 0.68925 | 0.89602 | 1.0339 | 1.3313 | 1.997 | 2.5531
1724 | 0.69076 | 0.89799 | 1.0361 | 1.3344 | 2.0015 | 2.5589 | LBTEK Mall：www.lbtek.com Tel：400-060-6986 LBTEK Technical Support E-mail：service@lbtek.com
1722 | 0.69228 | 0.89996 | 1.0384 | 1.3373 | 2.0059 | 2.5646
1720 | 0.69379 | 0.90193 | 1.0407 | 1.3441 | 2.0162 | 2.5777
1718 | 0.69531 | 0.9039 | 1.043 | 1.3457 | 2.0186 | 2.5808
1716 | 0.69682 | 0.90587 | 1.0452 | 1.3502 | 2.0254 | 2.5894
1714 | 0.69834 | 0.90784 | 1.0475 | 1.3507 | 2.0261 | 2.5904
1712 | 0.69985 | 0.90981 | 1.0498 | 1.3537 | 2.0306 | 2.5962
1710 | 0.70137 | 0.91178 | 1.0521 | 1.3584 | 2.0376 | 2.6051
1708 | 0.70288 | 0.91375 | 1.0543 | 1.3637 | 2.0455 | 2.6152
1706 | 0.7044 | 0.91572 | 1.0566 | 1.3638 | 2.0456 | 2.6154
1704 | 0.70591 | 0.91769 | 1.0589 | 1.3644 | 2.0465 | 2.6166
1702 | 0.70743 | 0.91966 | 1.0611 | 1.3686 | 2.053 | 2.6248
1700 | 0.70894 | 0.92163 | 1.0634 | 1.37 | 2.0551 | 2.6275
1698 | 0.71046 | 0.9236 | 1.0657 | 1.3726 | 2.059 | 2.6538
1696 | 0.71197 | 0.92556 | 1.068 | 1.3758 | 2.0638 | 2.6765
1694 | 0.71349 | 0.92753 | 1.0702 | 1.3775 | 2.0663 | 2.6859
1692 | 0.715 | 0.9295 | 1.0725 | 1.3801 | 2.0701 | 2.6883
1690 | 0.71652 | 0.93147 | 1.0748 | 1.3848 | 2.0772 | 2.6985
1688 | 0.71803 | 0.93344 | 1.077 | 1.3855 | 2.0783 | 2.7126
1686 | 0.71955 | 0.93541 | 1.0793 | 1.3884 | 2.0825 | 2.7205
1684 | 0.72106 | 0.93738 | 1.0816 | 1.3924 | 2.0886 | 2.7225
1682 | 0.72258 | 0.93935 | 1.0839 | 1.3933 | 2.0899 | 2.7273
1680 | 0.72409 | 0.94132 | 1.0861 | 1.3975 | 2.0963 | 2.7397
1678 | 0.72561 | 0.94329 | 1.0884 | 1.4021 | 2.1031 | 2.7296
1676 | 0.72712 | 0.94526 | 1.0907 | 1.405 | 2.1076 | 2.7387
1674 | 0.72864 | 0.94723 | 1.093 | 1.4082 | 2.1124 | 2.7559
1672 | 0.73015 | 0.9492 | 1.0952 | 1.4105 | 2.1157 | 2.7606
1670 | 0.73167 | 0.95117 | 1.0975 | 1.4126 | 2.1189 | 2.7699
1668 | 0.73318 | 0.95314 | 1.0998 | 1.4139 | 2.1209 | 2.7618
1666 | 0.7347 | 0.95511 | 1.102 | 1.4182 | 2.1273 | 2.7723
1664 | 0.73621 | 0.95708 | 1.1043 | 1.422 | 2.133 | 2.77
1662 | 0.73773 | 0.95905 | 1.1066 | 1.4249 | 2.1373 | 2.7814
1660 | 0.73924 | 0.96101 | 1.1089 | 1.4274 | 2.141 | 2.7868
1658 | 0.74076 | 0.96298 | 1.1111 | 1.4294 | 2.1441 | 2.7873
1656 | 0.74227 | 0.96495 | 1.1134 | 1.4357 | 2.1536 | 2.7985
1654 | 0.74379 | 0.96692 | 1.1157 | 1.4377 | 2.1565 | 2.8015
1652 | 0.7453 | 0.96889 | 1.118 | 1.4409 | 2.1614 | 2.8192
1650 | 0.74682 | 0.97086 | 1.1202 | 1.4405 | 2.1607 | 2.8065
1648 | 0.74833 | 0.97283 | 1.1225 | 1.4467 | 2.17 | 2.8282
1646 | 0.74985 | 0.9748 | 1.1248 | 1.4491 | 2.1737 | 2.8292
1644 | 0.75136 | 0.97677 | 1.127 | 1.4537 | 2.1805 | 2.8354
1642 | 0.75288 | 0.97874 | 1.1293 | 1.4581 | 2.1872 | 2.8422
1640 | 0.75439 | 0.98071 | 1.1316 | 1.4585 | 2.1877 | 2.8477
1638 | 0.75591 | 0.98268 | 1.1339 | 1.465 | 2.1975 | 2.8637
1636 | 0.75742 | 0.98465 | 1.1361 | 1.4658 | 2.1987 | 2.8765
1634 | 0.75894 | 0.98662 | 1.1384 | 1.4704 | 2.2056 | 2.883
1632 | 0.76045 | 0.98859 | 1.1407 | 1.4746 | 2.2119 | 2.8811
1630 | 0.76197 | 0.99056 | 1.143 | 1.4786 | 2.2179 | 2.886
1628 | 0.76348 | 0.99253 | 1.1452 | 1.4813 | 2.2219 | 2.9026
1626 | 0.765 | 0.9945 | 1.1475 | 1.4858 | 2.2288 | 2.9041
1624 | 0.76651 | 0.99647 | 1.1498 | 1.4876 | 2.2314 | 2.9068
1622 | 0.76803 | 0.99843 | 1.152 | 1.4943 | 2.2415 | 2.9024
1620 | 0.76954 | 1.0004 | 1.1543 | 1.4975 | 2.2462 | 2.918
1618 | 0.77106 | 1.0024 | 1.1566 | 1.5006 | 2.2508 | 2.9331
1616 | 0.77257 | 1.0043 | 1.1589 | 1.5043 | 2.2565 | 2.939
1614 | 0.77409 | 1.0063 | 1.1611 | 1.5098 | 2.2647 | 2.9488
1612 | 0.7756 | 1.0083 | 1.1634 | 1.5143 | 2.2714 | 2.945
1610 | 0.77712 | 1.0103 | 1.1657 | 1.5195 | 2.2792 | 2.9523
1608 | 0.77863 | 1.0122 | 1.1679 | 1.519 | 2.2785 | 2.9742
1606 | 0.78015 | 1.0142 | 1.1702 | 1.5256 | 2.2884 | 2.9875
1604 | 0.78166 | 1.0162 | 1.1725 | 1.5287 | 2.2931 | 2.9725
1602 | 0.78318 | 1.0181 | 1.1748 | 1.5317 | 2.2975 | 2.9889
1600 | 0.78469 | 1.0201 | 1.177 | 1.5355 | 2.3032 | 2.9959
1598 | 0.78621 | 1.0221 | 1.1793 | 1.5413 | 2.312 | 3.0183
1596 | 0.78772 | 1.024 | 1.1816 | 1.5435 | 2.3153 | 3.0179
1594 | 0.78924 | 1.026 | 1.1839 | 1.5495 | 2.3242 | 3.0171
1592 | 0.79075 | 1.028 | 1.1861 | 1.5513 | 2.3269 | 3.0328
1590 | 0.79227 | 1.0299 | 1.1884 | 1.5539 | 2.3308 | 3.0345
1588 | 0.79378 | 1.0319 | 1.1907 | 1.5591 | 2.3386 | 3.0492
1586 | 0.7953 | 1.0339 | 1.1929 | 1.563 | 2.3445 | 3.0625
1584 | 0.79681 | 1.0359 | 1.1952 | 1.5688 | 2.3533 | 3.0659
1582 | 0.79833 | 1.0378 | 1.1975 | 1.566 | 2.349 | 3.0735
1580 | 0.79984 | 1.0398 | 1.1998 | 1.5731 | 2.3597 | 3.0781
1578 | 0.80136 | 1.0418 | 1.202 | 1.5791 | 2.3687 | 3.0843
1576 | 0.80287 | 1.0437 | 1.2043 | 1.5799 | 2.3698 | 3.0867
1574 | 0.80439 | 1.0457 | 1.2066 | 1.5836 | 2.3754 | 3.1029
1572 | 0.8059 | 1.0477 | 1.2089 | 1.591 | 2.3865 | 3.1095
1570 | 0.80742 | 1.0496 | 1.2111 | 1.5964 | 2.3945 | 3.1141
1568 | 0.80893 | 1.0516 | 1.2134 | 1.5978 | 2.3966 | 3.1254
1566 | 0.81045 | 1.0536 | 1.2157 | 1.604 | 2.4059 | 3.1367
1564 | 0.81196 | 1.0555 | 1.2179 | 1.611 | 2.4165 | 3.1408
1562 | 0.81348 | 1.0575 | 1.2202 | 1.6114 | 2.4171 | 3.1419
1560 | 0.81499 | 1.0595 | 1.2225 | 1.6136 | 2.4204 | 3.1642
1558 | 0.81651 | 1.0615 | 1.2248 | 1.6223 | 2.4334 | 3.1684
1556 | 0.81802 | 1.0634 | 1.227 | 1.6306 | 2.4459 | 3.1913
1554 | 0.81954 | 1.0654 | 1.2293 | 1.6288 | 2.4433 | 3.1901
1552 | 0.82105 | 1.0674 | 1.2316 | 1.6319 | 2.4479 | 3.1967
1550 | 0.82257 | 1.0693 | 1.2338 | 1.6376 | 2.4564 | 3.2004
1548 | 0.82408 | 1.0713 | 1.2361 | 1.6397 | 2.4596 | 3.2186
1546 | 0.8256 | 1.0733 | 1.2384 | 1.6439 | 2.4658 | 3.2226
1544 | 0.82711 | 1.0752 | 1.2407 | 1.6481 | 2.4721 | 3.2242
1542 | 0.82863 | 1.0772 | 1.2429 | 1.6547 | 2.4821 | 3.242
1540 | 0.83014 | 1.0792 | 1.2452 | 1.6553 | 2.483 | 3.254
1538 | 0.83166 | 1.0812 | 1.2475 | 1.6593 | 2.489 | 3.2447
1536 | 0.83317 | 1.0831 | 1.2498 | 1.6694 | 2.504 | 3.2694
1534 | 0.83468 | 1.0851 | 1.252 | 1.6709 | 2.5064 | 3.2738
1532 | 0.8362 | 1.0871 | 1.2543 | 1.6708 | 2.5062 | 3.2857
1530 | 0.83771 | 1.089 | 1.2566 | 1.6751 | 2.5126 | 3.295
1528 | 0.83923 | 1.091 | 1.2588 | 1.6826 | 2.5239 | 3.2873
1526 | 0.84074 | 1.093 | 1.2611 | 1.6845 | 2.5268 | 3.3053
1524 | 0.84226 | 1.0949 | 1.2634 | 1.6928 | 2.5391 | 3.3088
1522 | 0.84377 | 1.0969 | 1.2657 | 1.6969 | 2.5453 | 3.3358
1520 | 0.84529 | 1.0989 | 1.2679 | 1.7034 | 2.5552 | 3.3255
1518 | 0.8468 | 1.1008 | 1.2702 | 1.7063 | 2.5594 | 3.3402
1516 | 0.84832 | 1.1028 | 1.2725 | 1.7076 | 2.5614 | 3.3387
1514 | 0.84983 | 1.1048 | 1.2748 | 1.7091 | 2.5636 | 3.3499
1512 | 0.85135 | 1.1068 | 1.277 | 1.7161 | 2.5741 | 3.3578
1510 | 0.85286 | 1.1087 | 1.2793 | 1.7198 | 2.5798 | 3.371
1508 | 0.85438 | 1.1107 | 1.2816 | 1.734 | 2.6011 | 3.3939
1506 | 0.85589 | 1.1127 | 1.2838 | 1.7339 | 2.6008 | 3.3871
1504 | 0.85741 | 1.1146 | 1.2861 | 1.7411 | 2.6116 | 3.3931
1502 | 0.85892 | 1.1166 | 1.2884 | 1.7363 | 2.6044 | 3.4038
1500 | 0.86044 | 1.1186 | 1.2907 | 1.7437 | 2.6155 | 3.4208
1498 | 0.86195 | 1.1205 | 1.2929 | 1.7521 | 2.6281 | 3.4187
1496 | 0.86347 | 1.1225 | 1.2952 | 1.7481 | 2.6222 | 3.4251
1494 | 0.86498 | 1.1245 | 1.2975 | 1.7514 | 2.6272 | 3.4392
1492 | 0.8665 | 1.1264 | 1.2997 | 1.7609 | 2.6414 | 3.4383
1490 | 0.86801 | 1.1284 | 1.302 | 1.7664 | 2.6496 | 3.4522
1488 | 0.86953 | 1.1304 | 1.3043 | 1.7661 | 2.6491 | 3.4612
1486 | 0.87104 | 1.1324 | 1.3066 | 1.7696 | 2.6545 | 3.4688
1484 | 0.87256 | 1.1343 | 1.3088 | 1.7687 | 2.6531 | 3.4681
1482 | 0.87407 | 1.1363 | 1.3111 | 1.7801 | 2.6702 | 3.485
1480 | 0.87559 | 1.1383 | 1.3134 | 1.7777 | 2.6666 | 3.4974
1478 | 0.8771 | 1.1402 | 1.3157 | 1.7893 | 2.6839 | 3.5036
1476 | 0.87862 | 1.1422 | 1.3179 | 1.7908 | 2.6862 | 3.5103
1474 | 0.88013 | 1.1442 | 1.3202 | 1.7871 | 2.6806 | 3.512
1472 | 0.88165 | 1.1461 | 1.3225 | 1.7929 | 2.6894 | 3.5213
1470 | 0.88316 | 1.1481 | 1.3247 | 1.8 | 2.7 | 3.5373
1468 | 0.88468 | 1.1501 | 1.327 | 1.8063 | 2.7095 | 3.54
1466 | 0.88619 | 1.1521 | 1.3293 | 1.8101 | 2.7152 | 3.544
1464 | 0.88771 | 1.154 | 1.3316 | 1.8151 | 2.7227 | 3.5663
1462 | 0.88922 | 1.156 | 1.3338 | 1.8244 | 2.7366 | 3.5552
1460 | 0.89074 | 1.158 | 1.3361 | 1.8167 | 2.7251 | 3.5636
1458 | 0.89225 | 1.1599 | 1.3384 | 1.8228 | 2.7342 | 3.5836
1456 | 0.89377 | 1.1619 | 1.3407 | 1.8274 | 2.7411 | 3.5818
1454 | 0.89528 | 1.1639 | 1.3429 | 1.8208 | 2.7313 | 3.5837
1452 | 0.8968 | 1.1658 | 1.3452 | 1.8434 | 2.7651 | 3.5887
1450 | 0.89831 | 1.1678 | 1.3475 | 1.8377 | 2.7565 | 3.603
1448 | 0.89983 | 1.1698 | 1.3497 | 1.8467 | 2.77 | 3.6135
1446 | 0.90134 | 1.1717 | 1.352 | 1.8445 | 2.7667 | 3.6163
1444 | 0.90286 | 1.1737 | 1.3543 | 1.8423 | 2.7634 | 3.6184
1442 | 0.90437 | 1.1757 | 1.3566 | 1.8548 | 2.7821 | 3.6231
1440 | 0.90589 | 1.1777 | 1.3588 | 1.8426 | 2.7639 | 3.6388
1438 | 0.9074 | 1.1796 | 1.3611 | 1.8621 | 2.7931 | 3.6459
1436 | 0.90892 | 1.1816 | 1.3634 | 1.8508 | 2.7762 | 3.6452
1434 | 0.91043 | 1.1836 | 1.3656 | 1.8653 | 2.798 | 3.655
1432 | 0.91195 | 1.1855 | 1.3679 | 1.8634 | 2.795 | 3.6756
1430 | 0.91346 | 1.1875 | 1.3702 | 1.8661 | 2.7992 | 3.6637
1428 | 0.91498 | 1.1895 | 1.3725 | 1.8781 | 2.8171 | 3.6805
1426 | 0.91649 | 1.1914 | 1.3747 | 1.8876 | 2.8314 | 3.6897
1424 | 0.91801 | 1.1934 | 1.377 | 1.8854 | 2.828 | 3.702
1422 | 0.91952 | 1.1954 | 1.3793 | 1.8913 | 2.8369 | 3.698
1420 | 0.92104 | 1.1973 | 1.3816 | 1.8809 | 2.8214 | 3.6953
1418 | 0.92255 | 1.1993 | 1.3838 | 1.8835 | 2.8253 | 3.7118
1416 | 0.92407 | 1.2013 | 1.3861 | 1.8827 | 2.8241 | 3.7194
1414 | 0.92558 | 1.2033 | 1.3884 | 1.9024 | 2.8536 | 3.7332
1412 | 0.9271 | 1.2052 | 1.3906 | 1.8991 | 2.8487 | 3.7181
1410 | 0.92861 | 1.2072 | 1.3929 | 1.9067 | 2.86 | 3.743
1408 | 0.93013 | 1.2092 | 1.3952 | 1.906 | 2.8591 | 3.7465
1406 | 0.93164 | 1.2111 | 1.3975 | 1.9056 | 2.8583 | 3.7597
1404 | 0.93316 | 1.2131 | 1.3997 | 1.9094 | 2.8642 | 3.7556
1402 | 0.93467 | 1.2151 | 1.402 | 1.909 | 2.8636 | 3.7596
1400 | 0.93619 | 1.217 | 1.4043 | 1.917 | 2.8756 | 3.7825
1398 | 0.9377 | 1.219 | 1.4066 | 1.9205 | 2.8808 | 3.7467
1396 | 0.93922 | 1.221 | 1.4088 | 1.9227 | 2.884 | 3.7971
1394 | 0.94073 | 1.223 | 1.4111 | 1.9483 | 2.9225 | 3.7737
1392 | 0.94225 | 1.2249 | 1.4134 | 1.9173 | 2.8759 | 3.7815
1390 | 0.94376 | 1.2269 | 1.4156 | 1.9317 | 2.8976 | 3.786
1388 | 0.94528 | 1.2289 | 1.4179 | 1.9305 | 2.8958 | 3.8066
1386 | 0.94679 | 1.2308 | 1.4202 | 1.9293 | 2.894 | 3.799
1384 | 0.94831 | 1.2328 | 1.4225 | 1.9383 | 2.9075 | 3.8319
1382 | 0.94982 | 1.2348 | 1.4247 | 1.9342 | 2.9013 | 3.8283
1380 | 0.95134 | 1.2367 | 1.427 | 1.9489 | 2.9234 | 3.8004
1378 | 0.95285 | 1.2387 | 1.4293 | 1.9502 | 2.9253 | 3.8102
1376 | 0.95437 | 1.2407 | 1.4316 | 1.9558 | 2.9336 | 3.8199
1374 | 0.95588 | 1.2426 | 1.4338 | 1.9526 | 2.9288 | 3.8297
1372 | 0.9574 | 1.2446 | 1.4361 | 1.9585 | 2.9377 | 3.8531
1370 | 0.95891 | 1.2466 | 1.4384 | 1.961 | 2.9416 | 3.8566
1368 | 0.96043 | 1.2486 | 1.4406 | 1.9736 | 2.9604 | 3.8542
1366 | 0.96194 | 1.2505 | 1.4429 | 1.9648 | 2.9473 | 3.8545
1364 | 0.96346 | 1.2525 | 1.4452 | 1.9645 | 2.9468 | 3.8655
1362 | 0.96497 | 1.2545 | 1.4475 | 1.9714 | 2.9571 | 3.8854
1360 | 0.96649 | 1.2564 | 1.4497 | 1.9797 | 2.9696 | 3.8618
1358 | 0.968 | 1.2584 | 1.452 | 1.9919 | 2.9878 | 3.8553
1356 | 0.96952 | 1.2604 | 1.4543 | 1.9687 | 2.953 | 3.8711
1354 | 0.97103 | 1.2623 | 1.4565 | 2.0079 | 3.0119 | 3.8753
1352 | 0.97255 | 1.2643 | 1.4588 | 1.974 | 2.961 | 3.8705
1350 | 0.97406 | 1.2663 | 1.4611 | 1.9809 | 2.9714 | 3.8874
1348 | 0.97558 | 1.2682 | 1.4634 | 1.9936 | 2.9904 | 3.8974
1346 | 0.97709 | 1.2702 | 1.4656 | 1.9943 | 2.9914 | 3.8846
1344 | 0.97861 | 1.2722 | 1.4679 | 2.003 | 3.0045 | 3.8948
1342 | 0.98012 | 1.2742 | 1.4702 | 1.9927 | 2.9891 | 3.9062
1340 | 0.98164 | 1.2761 | 1.4725 | 1.9995 | 2.9992 | 3.9171
1338 | 0.98315 | 1.2781 | 1.4747 | 1.9923 | 2.9884 | 3.9189
1336 | 0.98467 | 1.2801 | 1.477 | 2.0038 | 3.0057 | 3.9169
1334 | 0.98618 | 1.282 | 1.4793 | 1.9882 | 2.9823 | 3.9303
1332 | 0.9877 | 1.284 | 1.4815 | 2.0139 | 3.0209 | 3.9214
1330 | 0.98921 | 1.286 | 1.4838 | 2.0166 | 3.0249 | 3.9356
1328 | 0.99073 | 1.2879 | 1.4861 | 2.0005 | 3.0007 | 3.9439
1326 | 0.99224 | 1.2899 | 1.4884 | 2.0076 | 3.0114 | 3.938
1324 | 0.99376 | 1.2919 | 1.4906 | 2.0263 | 3.0395 | 3.9482
1322 | 0.99527 | 1.2939 | 1.4929 | 2.0064 | 3.0096 | 3.9471
1320 | 0.99679 | 1.2958 | 1.4952 | 2.0227 | 3.034 | 3.9551
1318 | 0.9983 | 1.2978 | 1.4975 | 2.0154 | 3.0232 | 3.9603
1316 | 0.99982 | 1.2998 | 1.4997 | 2.0147 | 3.0221 | 3.9746
1314 | 1.0013 | 1.3017 | 1.502 | 2.0355 | 3.0533 | 3.9691
1312 | 1.0028 | 1.3037 | 1.5043 | 2.0437 | 3.0656 | 3.981
1310 | 1.0044 | 1.3057 | 1.5065 | 2.0234 | 3.0351 | 3.9719
1308 | 1.0059 | 1.3076 | 1.5088 | 2.0395 | 3.0593 | 3.9749
1306 | 1.0074 | 1.3096 | 1.5111 | 2.0261 | 3.0392 | 3.9776
1304 | 1.0089 | 1.3116 | 1.5134 | 2.0295 | 3.0442 | 3.9943
1302 | 1.0104 | 1.3135 | 1.5156 | 2.0457 | 3.0686 | 3.9911
1300 | 1.0119 | 1.3155 | 1.5179 | 2.0379 | 3.0569 | 4.0029
1298 | 1.0131 | 1.317 | 1.5196 | 2.0303 | 3.0455 | 3.9943
1296 | 1.0182 | 1.3236 | 1.5272 | 2.0529 | 3.0794 | 3.9908
1294 | 1.0214 | 1.3279 | 1.5322 | 2.0342 | 3.0512 | 4.0062
1292 | 1.0247 | 1.3321 | 1.5371 | 2.038 | 3.057 | 4.003
1290 | 1.028 | 1.3364 | 1.542 | 2.0327 | 3.049 | 4.0122
1288 | 1.0219 | 1.3285 | 1.5328 | 2.041 | 3.0615 | 4.0196
1286 | 1.0252 | 1.3327 | 1.5378 | 2.0376 | 3.0564 | 4.0133
1284 | 1.0285 | 1.337 | 1.5427 | 2.0462 | 3.0693 | 4.0127
1282 | 1.0231 | 1.33 | 1.5346 | 2.043 | 3.0645 | 4.0247
1280 | 1.0265 | 1.3345 | 1.5398 | 2.0289 | 3.0434 | 4.0176
1278 | 1.0315 | 1.341 | 1.5473 | 2.0543 | 3.0814 | 4.0206
1276 | 1.0363 | 1.3472 | 1.5544 | 2.0292 | 3.0438 | 4.0294
1274 | 1.0403 | 1.3523 | 1.5604 | 2.039 | 3.0585 | 4.03
1272 | 1.0446 | 1.358 | 1.5669 | 2.0413 | 3.062 | 4.0304
1270 | 1.0482 | 1.3626 | 1.5723 | 2.0418 | 3.0627 | 4.034
1268 | 1.0526 | 1.3684 | 1.579 | 2.0548 | 3.0821 | 4.0357
1266 | 1.0561 | 1.3729 | 1.5842 | 2.0635 | 3.0952 | 4.0346
1264 | 1.0598 | 1.3777 | 1.5897 | 2.0612 | 3.0918 | 4.0336
1262 | 1.0639 | 1.3831 | 1.5958 | 2.0515 | 3.0772 | 4.0444
1260 | 1.0666 | 1.3866 | 1.6 | 2.063 | 3.0945 | 4.0482
1258 | 1.0711 | 1.3924 | 1.6067 | 2.0551 | 3.0827 | 4.0501
1256 | 1.0735 | 1.3956 | 1.6103 | 2.0501 | 3.0752 | 4.0412
1254 | 1.077 | 1.4001 | 1.6155 | 2.0625 | 3.0937 | 4.0567
1252 | 1.0807 | 1.4049 | 1.6211 | 2.07 | 3.105 | 4.043
1250 | 1.0831 | 1.408 | 1.6246 | 2.0581 | 3.0872 | 4.0508
1248 | 1.0883 | 1.4148 | 1.6324 | 2.0572 | 3.0858 | 4.0582
1246 | 1.0874 | 1.4136 | 1.6311 | 2.0554 | 3.0831 | 4.0548
1244 | 1.0933 | 1.4212 | 1.6399 | 2.0664 | 3.0996 | 4.0524
1242 | 1.0937 | 1.4219 | 1.6406 | 2.0471 | 3.0706 | 4.0526
1240 | 1.0964 | 1.4253 | 1.6446 | 2.0737 | 3.1105 | 4.0597
1238 | 1.1 | 1.43 | 1.65 | 2.0542 | 3.0813 | 4.0612
1236 | 1.1005 | 1.4307 | 1.6508 | 2.0718 | 3.1077 | 4.0537
1234 | 1.1047 | 1.4361 | 1.6571 | 2.0589 | 3.0884 | 4.0642
1232 | 1.1066 | 1.4386 | 1.6599 | 2.0602 | 3.0903 | 4.0709
1230 | 1.1105 | 1.4436 | 1.6657 | 2.076 | 3.1139 | 4.0543
1228 | 1.1129 | 1.4468 | 1.6694 | 2.0793 | 3.1189 | 4.0623
1226 | 1.1149 | 1.4494 | 1.6724 | 2.0827 | 3.1241 | 4.0627
1224 | 1.1171 | 1.4522 | 1.6756 | 2.0911 | 3.1367 | 4.063
1222 | 1.1189 | 1.4545 | 1.6783 | 2.072 | 3.108 | 4.0618
1220 | 1.1221 | 1.4587 | 1.6831 | 2.054 | 3.0809 | 4.0655
1218 | 1.1226 | 1.4594 | 1.6839 | 2.0847 | 3.1271 | 4.0554
1216 | 1.1258 | 1.4636 | 1.6887 | 2.0694 | 3.1041 | 4.0697
1214 | 1.1269 | 1.465 | 1.6904 | 2.097 | 3.1455 | 4.0597
1212 | 1.1305 | 1.4696 | 1.6957 | 2.0708 | 3.1063 | 4.0737
1210 | 1.1311 | 1.4705 | 1.6967 | 2.0809 | 3.1214 | 4.0707
1208 | 1.1328 | 1.4726 | 1.6992 | 2.082 | 3.123 | 4.0545
1206 | 1.1351 | 1.4756 | 1.7026 | 2.0583 | 3.0874 | 4.0648
1204 | 1.1355 | 1.4762 | 1.7033 | 2.0803 | 3.1205 | 4.0686
1202 | 1.1374 | 1.4786 | 1.7061 | 2.058 | 3.0869 | 4.0658
1200 | 1.1398 | 1.4817 | 1.7097 | 2.0599 | 3.0898 | 4.0649
1198 | 1.1407 | 1.4829 | 1.7111 | 2.0465 | 3.0698 | 4.0719
1196 | 1.1424 | 1.4851 | 1.7135 | 2.0524 | 3.0787 | 4.0571
1194 | 1.1438 | 1.487 | 1.7157 | 2.0576 | 3.0863 | 4.0598
1192 | 1.1443 | 1.4875 | 1.7164 | 2.0442 | 3.0663 | 4.0521
1190 | 1.1459 | 1.4896 | 1.7188 | 2.0723 | 3.1084 | 4.0429
1188 | 1.1469 | 1.491 | 1.7204 | 2.0632 | 3.0949 | 4.0595
1186 | 1.1478 | 1.4921 | 1.7217 | 2.068 | 3.102 | 4.0454
1184 | 1.1487 | 1.4933 | 1.723 | 2.067 | 3.1006 | 4.0532
1182 | 1.1493 | 1.4941 | 1.724 | 2.0938 | 3.1407 | 4.0363
1180 | 1.1503 | 1.4954 | 1.7254 | 2.0562 | 3.0842 | 4.0443
1178 | 1.1512 | 1.4966 | 1.7268 | 2.045 | 3.0675 | 4.0363
1176 | 1.1509 | 1.4962 | 1.7263 | 2.0656 | 3.0984 | 4.0473
1174 | 1.1532 | 1.4991 | 1.7297 | 2.0922 | 3.1382 | 4.044
1172 | 1.1525 | 1.4983 | 1.7288 | 2.0659 | 3.0989 | 4.0399
1170 | 1.1531 | 1.499 | 1.7297 | 2.0449 | 3.0674 | 4.0323
1168 | 1.1538 | 1.5 | 1.7307 | 2.062 | 3.093 | 4.0348
1166 | 1.1536 | 1.4997 | 1.7304 | 2.0647 | 3.0971 | 4.023
1164 | 1.154 | 1.5002 | 1.731 | 2.06 | 3.09 | 4.0182
1162 | 1.1549 | 1.5014 | 1.7324 | 2.0305 | 3.0458 | 4.0227
1160 | 1.155 | 1.5014 | 1.7324 | 2.045 | 3.0675 | 4.0185
1158 | 1.1555 | 1.5022 | 1.7333 | 2.0358 | 3.0537 | 4.0237
1156 | 1.1528 | 1.4986 | 1.7292 | 2.032 | 3.0481 | 4.0112
1154 | 1.1551 | 1.5016 | 1.7326 | 2.0454 | 3.068 | 4.0085
1152 | 1.1557 | 1.5024 | 1.7335 | 2.0242 | 3.0362 | 4.0196
1150 | 1.1548 | 1.5012 | 1.7322 | 2.018 | 3.027 | 3.9998
1148 | 1.1552 | 1.5017 | 1.7327 | 2.044 | 3.0661 | 4.0025
1146 | 1.1544 | 1.5007 | 1.7315 | 2.044 | 3.066 | 3.9957
1144 | 1.1526 | 1.4983 | 1.7289 | 2.0553 | 3.0829 | 3.9917
1142 | 1.154 | 1.5002 | 1.731 | 2.0356 | 3.0535 | 3.9933
1140 | 1.1537 | 1.4998 | 1.7305 | 2.0585 | 3.0878 | 3.9825
1138 | 1.1532 | 1.4992 | 1.7298 | 2.0341 | 3.0512 | 3.9844
1136 | 1.1528 | 1.4987 | 1.7293 | 2.0297 | 3.0445 | 3.9733
1134 | 1.1527 | 1.4985 | 1.729 | 2.0255 | 3.0382 | 3.9664
1132 | 1.1522 | 1.4978 | 1.7283 | 2.019 | 3.0285 | 3.9568
1130 | 1.1515 | 1.4969 | 1.7272 | 2.0134 | 3.0201 | 3.9496
1128 | 1.1505 | 1.4957 | 1.7258 | 2.0113 | 3.017 | 3.9488
1126 | 1.15 | 1.4949 | 1.7249 | 2.0367 | 3.0551 | 3.9432
1124 | 1.1484 | 1.493 | 1.7227 | 2.016 | 3.0239 | 3.9447
1122 | 1.1478 | 1.4921 | 1.7216 | 2.0151 | 3.0227 | 3.9306
1120 | 1.1476 | 1.4919 | 1.7214 | 2.005 | 3.0074 | 3.9219
1118 | 1.1468 | 1.4908 | 1.7202 | 2.0058 | 3.0087 | 3.9156
1116 | 1.1463 | 1.4902 | 1.7195 | 2.0062 | 3.0094 | 3.9117
1114 | 1.145 | 1.4885 | 1.7175 | 1.9966 | 2.9949 | 3.9012
1112 | 1.1431 | 1.486 | 1.7147 | 2.0075 | 3.0113 | 3.909
1110 | 1.1434 | 1.4864 | 1.7151 | 1.9943 | 2.9914 | 3.8887
1108 | 1.1427 | 1.4855 | 1.714 | 1.988 | 2.982 | 3.8837
1106 | 1.1401 | 1.4821 | 1.7102 | 1.9979 | 2.9968 | 3.8754
1104 | 1.1383 | 1.4798 | 1.7074 | 1.9717 | 2.9575 | 3.873
1102 | 1.1369 | 1.478 | 1.7053 | 1.9839 | 2.9759 | 3.8657
1100 | 1.1351 | 1.4756 | 1.7026 | 1.9657 | 2.9485 | 3.8586
1098 | 1.1278 | 1.4661 | 1.6916 | 1.9437 | 2.9155 | 3.8349
1096 | 1.1269 | 1.465 | 1.6904 | 1.9418 | 2.9128 | 3.8314
1094 | 1.1255 | 1.4632 | 1.6883 | 1.9406 | 2.9108 | 3.829
1092 | 1.1255 | 1.4631 | 1.6882 | 1.9354 | 2.9031 | 3.8191
1090 | 1.1242 | 1.4614 | 1.6863 | 1.9333 | 2.9 | 3.8151
1088 | 1.1243 | 1.4616 | 1.6865 | 1.9282 | 2.8923 | 3.8053
1086 | 1.1236 | 1.4607 | 1.6855 | 1.9223 | 2.8834 | 3.7939
1084 | 1.1222 | 1.4589 | 1.6833 | 1.9176 | 2.8764 | 3.785
1082 | 1.1224 | 1.4591 | 1.6835 | 1.913 | 2.8695 | 3.7762
1080 | 1.1217 | 1.4582 | 1.6825 | 1.9093 | 2.8639 | 3.769
1078 | 1.1207 | 1.4569 | 1.6811 | 1.9021 | 2.8532 | 3.7553
1076 | 1.1208 | 1.457 | 1.6811 | 1.8968 | 2.8452 | 3.7451
1074 | 1.1208 | 1.457 | 1.6811 | 1.8952 | 2.8428 | 3.742
1072 | 1.1204 | 1.4565 | 1.6806 | 1.889 | 2.8335 | 3.7301
1070 | 1.1206 | 1.4568 | 1.6809 | 1.8841 | 2.8262 | 3.7208
1068 | 1.1206 | 1.4568 | 1.6809 | 1.879 | 2.8185 | 3.7109
1066 | 1.1209 | 1.4572 | 1.6814 | 1.8717 | 2.8075 | 3.6969
1064 | 1.1214 | 1.4578 | 1.682 | 1.8705 | 2.8057 | 3.6945
1062 | 1.1221 | 1.4587 | 1.6831 | 1.8611 | 2.7917 | 3.6765
1060 | 1.1229 | 1.4597 | 1.6843 | 1.8577 | 2.7865 | 3.6699
1058 | 1.1241 | 1.4613 | 1.6861 | 1.8529 | 2.7793 | 3.6606
1056 | 1.1259 | 1.4636 | 1.6888 | 1.8467 | 2.77 | 3.6486
1054 | 1.1276 | 1.4659 | 1.6915 | 1.8395 | 2.7592 | 3.6347
1052 | 1.129 | 1.4677 | 1.6935 | 1.8337 | 2.7506 | 3.6237
1050 | 1.1318 | 1.4714 | 1.6978 | 1.8297 | 2.7445 | 3.6159
1048 | 1.1346 | 1.475 | 1.7019 | 1.824 | 2.736 | 3.6049
1046 | 1.1383 | 1.4798 | 1.7075 | 1.8171 | 2.7256 | 3.5914
1044 | 1.1413 | 1.4838 | 1.712 | 1.8119 | 2.7178 | 3.5814
1042 | 1.1458 | 1.4895 | 1.7187 | 1.8075 | 2.7113 | 3.5729
1040 | 1.1506 | 1.4957 | 1.7259 | 1.7978 | 2.6968 | 3.5542
1038 | 1.1556 | 1.5023 | 1.7334 | 1.796 | 2.694 | 3.5505
1036 | 1.1625 | 1.5112 | 1.7437 | 1.7891 | 2.6836 | 3.5371
1034 | 1.1688 | 1.5195 | 1.7533 | 1.7867 | 2.68 | 3.5322
1032 | 1.1757 | 1.5285 | 1.7636 | 1.7752 | 2.6628 | 3.5101
1030 | 1.1832 | 1.5381 | 1.7747 | 1.7716 | 2.6575 | 3.503
1028 | 1.1926 | 1.5503 | 1.7889 | 1.7648 | 2.6472 | 3.4895
1026 | 1.2018 | 1.5623 | 1.8026 | 1.7579 | 2.6369 | 3.4761
1024 | 1.2122 | 1.5758 | 1.8183 | 1.7544 | 2.6315 | 3.4689
1022 | 1.2238 | 1.5909 | 1.8357 | 1.7479 | 2.6219 | 3.4562
1020 | 1.2361 | 1.6069 | 1.8541 | 1.7408 | 2.6112 | 3.4423
1018 | 1.2492 | 1.624 | 1.8738 | 1.732 | 2.598 | 3.4249
1016 | 1.2635 | 1.6426 | 1.8953 | 1.726 | 2.5889 | 3.413
1014 | 1.278 | 1.6614 | 1.9169 | 1.7181 | 2.5771 | 3.3974
1012 | 1.295 | 1.6836 | 1.9426 | 1.7149 | 2.5723 | 3.3908
1010 | 1.3125 | 1.7063 | 1.9688 | 1.7044 | 2.5566 | 3.3702
1008 | 1.3316 | 1.731 | 1.9973 | 1.7018 | 2.5527 | 3.3647
1006 | 1.3516 | 1.7571 | 2.0274 | 1.693 | 2.5395 | 3.3472
1004 | 1.3727 | 1.7845 | 2.0591 | 1.6858 | 2.5287 | 3.3328
1002 | 1.3958 | 1.8145 | 2.0937 | 1.6798 | 2.5197 | 3.3207
1000 | 1.419 | 1.8447 | 2.1285 | 1.6729 | 2.5093 | 3.3067