## Sheet1
Wavelength /nm | Transmission /% | Extinction Ratio
1500 | 86.292 | 4545.69355
1501 | 86.3 | 4646.3398
1502 | 86.258 | 4769.06314
1502 | 86.188 | 4711.16611
1503 | 86.153 | 4609.42686 | Product Data Reference Curve of Transmission and Extinction Ratio of MIR Series This file indicates a typical data and there may be differences between product batches. If you have any questions, please contact LBTEK Technical Support. To quote this data, please indicate that the data source is from LBTEK.
1504 | 86.14 | 4404.62953
1505 | 86.16 | 4448.54452
1506 | 86.139 | 4659.05132
1507 | 86.116 | 4747.57279
1508 | 86.097 | 5146.0894
1509 | 86.124 | 5374.6437
1510 | 86.11 | 5221.67921
1511 | 86.086 | 5307.56045
1515 | 86.041 | 5285.97189
1516 | 85.919 | 4974.86889 | LBTEK Mall：www.lbtek.com Tel：400-060-6986 LBTEK Technical Support E-mail：service@lbtek.com
1517 | 85.884 | 4867.46224
1518 | 85.881 | 4972.93845
1519 | 85.858 | 4998.86567
1520 | 85.771 | 4767.07424
1521 | 85.693 | 4704.174
1522 | 85.687 | 4653.26838
1523 | 85.733 | 4383.01832
1524 | 85.719 | 4326.63625
1525 | 85.664 | 4350.27852
1526 | 85.639 | 4414.03057
1527 | 85.705 | 4483.88639
1528 | 85.808 | 4524.5568
1529 | 85.893 | 4387.79712
1530 | 86.014 | 4533.90177
1531 | 86.038 | 4742.73918
1532 | 86.029 | 4640.10157
1533 | 86.012 | 4543.23681
1534 | 86.101 | 4404.16029
1535 | 86.226 | 4228.06105
1536 | 86.272 | 4187.95766
1537 | 86.295 | 4288.69979
1538 | 86.288 | 4451.23582
1539 | 86.304 | 4361.81553
1540 | 86.344 | 4452.19038
1541 | 86.388 | 4474.97328
1542 | 86.356 | 4442.63733
1543 | 86.286 | 4527.86968
1544 | 86.225 | 4772.83564
1545 | 86.223 | 5060.78073
1546 | 86.247 | 5095.32048
1547 | 86.242 | 5054.29279
1548 | 86.27 | 5155.05867
1549 | 86.28 | 5413.28611
1550 | 86.236 | 5819.53603
1552 | 86.228 | 5928.96951
1553 | 86.242 | 5769.43645
1554 | 86.237 | 5547.43696
1555 | 86.189 | 5708.86979
1556 | 86.15 | 5819.89061
1557 | 86.165 | 6109.89377
1559 | 86.132 | 6313.79099
1560 | 86.144 | 6200.22168
1561 | 86.223 | 5814.14566
1562 | 86.255 | 5685.49991
1563 | 86.382 | 6096.02077
1564 | 86.455 | 6035.981
1569 | 86.509 | 6377.03101
1570 | 86.537 | 7037.00871
1571 | 86.621 | 7374.8488
1572 | 86.663 | 7659.85243
1573 | 86.602 | 7568.9202
1574 | 86.574 | 7684.6266
1575 | 86.623 | 7827.96425
1576 | 86.652 | 7724.45016
1577 | 86.569 | 8191.3217
1579 | 86.465 | 8209.00588
1580 | 86.348 | 8318.93062
1585 | 86.302 | 8456.18599
1586 | 86.284 | 8203.87135
1587 | 86.254 | 7894.29523
1588 | 86.194 | 7740.57789
1589 | 86.178 | 7497.70466
1590 | 86.209 | 7411.85222
1591 | 86.221 | 7229.08747
1592 | 86.192 | 7214.32032
1593 | 86.173 | 7336.86346
1594 | 86.149 | 7320.77638
1596 | 86.153 | 7336.36378
1597 | 86.198 | 7427.89007
1600 | 86.236 | 7556.00354
1601 | 86.289 | 7781.70901
1602 | 86.283 | 7876.78806
1603 | 86.225 | 8354.5214
1604 | 86.189 | 8547.27538
1605 | 86.193 | 8632.92125
1606 | 86.221 | 9024.69598
1607 | 86.28 | 9441.97271
1611 | 86.323 | 9472.10926
1612 | 86.388 | 9412.54899
1613 | 86.489 | 9221.84655
1614 | 86.569 | 9457.47492
1615 | 86.569 | 9666.37205
1616 | 86.563 | 9652.03954
1617 | 86.586 | 9169.87941
1618 | 86.591 | 9016.36452
1619 | 86.569 | 9188.55807
1620 | 86.589 | 8690.09581
1621 | 86.658 | 8367.87687
1622 | 86.746 | 8313.66256
1623 | 86.816 | 8336.81733
1624 | 86.853 | 8378.13436
1625 | 86.872 | 8455.06423
1626 | 86.867 | 8380.29116
1627 | 86.816 | 8119.33965
1628 | 86.789 | 8421.75927
1629 | 86.8 | 8525.30389
1630 | 86.781 | 8605.82868
1631 | 86.669 | 8860.11669
1632 | 86.595 | 8644.62986
1633 | 86.569 | 8058.75579
1634 | 86.559 | 8082.04768
1638 | 86.552 | 8726.27119
1639 | 86.494 | 9215.71156
1640 | 86.386 | 9518.68819
1641 | 86.366 | 9424.66083
1642 | 86.363 | 9450.16834
1645 | 86.364 | 9573.54763
1646 | 86.367 | 10522.39691
1647 | 86.346 | 11050.55063
1648 | 86.335 | 10974.7016
1649 | 86.359 | 11160.85038
1650 | 86.482 | 11998.94457
1658 | 86.657 | 12514.75638
1659 | 86.65 | 12952.98272
1660 | 86.634 | 13160.53581
1661 | 86.661 | 12881.42861
1662 | 86.695 | 12454.46945
1663 | 86.689 | 12230.42702
1664 | 86.675 | 12204.01121
1665 | 86.681 | 12327.38584
1666 | 86.733 | 12866.98234
1667 | 86.752 | 12130.45476
1668 | 86.696 | 10917.88515
1672 | 86.678 | 10687.61797
1673 | 86.627 | 10809.09362
1676 | 86.57 | 10919.38613
1677 | 86.495 | 11046.64674
1678 | 86.517 | 11124.03678
1678 | 86.558 | 11373.8918
1679 | 86.585 | 11715.07934
1680 | 86.558 | 12162.58378
1681 | 86.524 | 12411.6994
1682 | 86.57 | 11867.02349
1683 | 86.6 | 11864.97666
1684 | 86.61 | 12384.69313
1685 | 86.605 | 12469.98926
1686 | 86.674 | 13072.04696
1687 | 86.759 | 14164.34935
1688 | 86.833 | 14809.91482
1694 | 86.93 | 15113.82267
1697 | 87.011 | 14884.77409
1698 | 87.014 | 13700.71803
1699 | 87.013 | 13525.70216
1700 | 87.046 | 14000.05828
1701 | 87.048 | 14418.20932
1702 | 87.022 | 13608.16416
1703 | 87.011 | 13451.9283
1704 | 86.999 | 14211.31196
1705 | 86.965 | 14420.15138
1706 | 86.917 | 14391.61562
1707 | 86.866 | 14136.93105
1708 | 86.84 | 13478.63637
1709 | 86.855 | 13042.69656
1710 | 86.877 | 12232.87748
1711 | 86.884 | 11586.23285
1712 | 86.863 | 11434.33627
1713 | 86.849 | 11577.806
1714 | 86.785 | 11559.29954
1716 | 86.716 | 11652.68107
1717 | 86.739 | 11902.88362
1718 | 86.797 | 11692.91359
1721 | 86.809 | 11607.25464
1722 | 86.859 | 12038.59903
1723 | 86.88 | 12089.29391
1724 | 86.848 | 11773.24061
1725 | 86.839 | 11698.40778
1728 | 86.831 | 11882.81301
1729 | 86.839 | 12439.18711
1730 | 86.838 | 13342.29182
1732 | 86.853 | 14182.35954
1737 | 86.877 | 14523.34807
1738 | 86.868 | 14320.5432
1739 | 86.878 | 13979.61745
1740 | 86.929 | 13708.57266
1741 | 86.909 | 13778.9092
1742 | 86.698 | 13693.10219
1743 | 86.533 | 13197.92697
1744 | 86.516 | 12803.13496
1745 | 86.584 | 13517.16547
1746 | 86.561 | 14468.55338
1747 | 86.489 | 14451.37905
1748 | 86.456 | 14367.14147
1749 | 86.454 | 14199.97638
1750 | 86.466 | 14008.00247
1751 | 86.451 | 13812.84641
1753 | 86.47 | 13124.40712
1754 | 86.551 | 11874.01265
1755 | 86.587 | 11301.83863
1756 | 86.605 | 11084.56461
1757 | 86.607 | 11272.90819
1758 | 86.593 | 11706.98506
1759 | 86.586 | 12201.01407
1760 | 86.586 | 12013.57917
1761 | 86.63 | 11311.39248
1762 | 87.043 | 10638.63337
1775 | 87.308 | 10787.23519
1776 | 87.538 | 11916.23416
1777 | 87.56 | 12478.70976
1778 | 87.568 | 12447.08488
1779 | 87.583 | 12093.41447
1780 | 87.613 | 11705.68229
1781 | 87.69 | 11868.14687
1782 | 87.847 | 33137.93277
2004 | 87.966 | 56396.17017
2005 | 88.056 | 82355.99607
2006 | 88.01 | 94524.74234
2015 | 87.951 | 108306.9701
2029 | 87.901 | 118107.9512
2030 | 87.859 | 118710.3348
2031 | 87.859 | 115025.3957
2032 | 87.88 | 110836.1738
2033 | 87.945 | 103080.0265
2034 | 87.952 | 101411.8228
2035 | 87.978 | 107419.4886
2057 | 88.014 | 113575.4818
2058 | 88.079 | 122914.8795
2060 | 88.067 | 127931.9111
2061 | 88.038 | 133809.4433
2062 | 88.024 | 137992.2824
2063 | 88.037 | 141725.5856
2064 | 88.105 | 153207.1691
2065 | 88.118 | 156752.9214
2066 | 88.107 | 158810.0445
2067 | 88.081 | 164980.8262
2070 | 88.101 | 176574.2212
2071 | 88.136 | 178889.8314
2072 | 88.147 | 182519.9329
2073 | 88.137 | 186243.5342
2074 | 88.151 | 194023.3405
2079 | 88.162 | 198485.5188
2080 | 88.175 | 200875.8089
2081 | 88.159 | 197895.5541
2082 | 88.188 | 194602.9895
2083 | 88.225 | 189729.5602
2084 | 88.251 | 185970.7992
2085 | 88.256 | 188288.2883
2086 | 88.24 | 193845.094
2087 | 88.218 | 198759.8871
2088 | 88.207 | 197562.1862
2089 | 88.256 | 191312.1268
2090 | 88.294 | 195897.3572
2091 | 88.317 | 203334.6966
2092 | 88.32 | 211341.1289
2093 | 88.35 | 211140.1558
2103 | 88.438 | 196681.4248
2104 | 88.45 | 190138.909
2105 | 88.449 | 186423.4901
2106 | 88.438 | 183976.8533
2107 | 88.47 | 179634.5427
2111 | 88.552 | 174246.3482
2112 | 88.544 | 177470.6984
2113 | 88.531 | 182447.5453
2114 | 88.53 | 184180.5998
2115 | 88.566 | 180372.4621
2124 | 88.603 | 180678.8189
2125 | 88.623 | 187490.5191
2126 | 88.605 | 197334.1207
2127 | 88.579 | 200166.1363
2128 | 88.564 | 196132.5661
2129 | 88.595 | 180724.9988
2133 | 88.607 | 179229.3106
2134 | 88.604 | 184136.4351
2135 | 88.6 | 190078.1984
2136 | 88.615 | 194043.4379
2137 | 88.644 | 196815.1336
2138 | 88.669 | 202412.8626
2139 | 88.674 | 207934.6417
2140 | 88.63 | 211392.7443
2141 | 88.612 | 209075.255
2142 | 88.614 | 205306.5143
2143 | 88.638 | 199544.7095
2144 | 88.666 | 196310.1621
2145 | 88.686 | 199362.2636
2146 | 88.682 | 208218.7267
2147 | 88.659 | 219000.9757
2148 | 88.655 | 225062.4643
2151 | 88.703 | 218397.7807
2152 | 88.706 | 211596.5511
2153 | 88.686 | 206161.2552
2154 | 88.658 | 201104.4081
2155 | 88.673 | 199774.6046
2159 | 88.697 | 206853.3287
2160 | 88.716 | 221246.6797
2161 | 88.69 | 235007.2854
2162 | 88.662 | 242155.9418
2163 | 88.671 | 242823.7711
2165 | 88.692 | 239252.4985
2166 | 88.708 | 232599.7062
2167 | 88.682 | 224642.3031
2168 | 88.648 | 219919.9821
2169 | 88.625 | 220441.0175
2170 | 88.626 | 223807.2139
2171 | 88.644 | 225611.7458
2172 | 88.667 | 225435.5462
2173 | 88.676 | 225948.6743
2174 | 88.661 | 232088.2506
2175 | 88.624 | 241725.4631
2176 | 88.586 | 248360.7247
2177 | 88.571 | 250228.7866
2178 | 88.587 | 249249.6451
2179 | 88.619 | 246596.8777
2180 | 88.646 | 241472.1761
2181 | 88.646 | 236572.1422
2182 | 88.593 | 241404.443
2183 | 88.575 | 247305.1243
2184 | 88.581 | 251329.3903
2185 | 88.607 | 252718.7629
2186 | 88.635 | 252007.3506
2187 | 88.647 | 251469.4396
2188 | 88.635 | 257092.8301
2189 | 88.603 | 266693.6831
2190 | 88.57 | 274393.1995
2191 | 88.556 | 273203.3631
2192 | 88.571 | 267665.304
2193 | 88.583 | 273247.5948
2199 | 88.601 | 290871.4153
2200 | 88.618 | 309790.5684
2201 | 88.653 | 314884.9055
2202 | 88.674 | 313144.7107
2203 | 88.669 | 317483.4437
2204 | 88.644 | 331629.7836
2205 | 88.617 | 343082.1315
2206 | 88.61 | 346083.1011
2207 | 88.629 | 344552.2518
2208 | 88.7 | 347514.8547
2209 | 88.713 | 350397.0073
2210 | 88.699 | 358641.325
2211 | 88.671 | 372120.7369
2212 | 88.652 | 384005.0256
2213 | 88.658 | 392203.1096
2214 | 88.692 | 405680.9278
2222 | 88.739 | 416598.8291
2223 | 88.778 | 428694.8513
2224 | 88.804 | 428827.4469
2231 | 88.811 | 424171.2754
2232 | 88.802 | 417853.2531
2233 | 88.773 | 417417.106
2234 | 88.747 | 421726.0418
2235 | 88.743 | 416111.567
2236 | 88.768 | 400621.4706
2237 | 88.81 | 387817.0444
2238 | 88.845 | 384891.0298
2239 | 88.855 | 387049.4009
2240 | 88.838 | 387085.0569
2241 | 88.807 | 382885.6031
2242 | 88.784 | 377895.3823
2243 | 88.786 | 374893.1933
2244 | 88.812 | 379043.0051
2245 | 88.848 | 387617.8094
2246 | 88.872 | 396028.7226
2247 | 88.871 | 393856.9782
2248 | 88.866 | 389264.3474
2256 | 88.854 | 386790.8671
2257 | 88.854 | 388923.4495
2258 | 88.86 | 390023.746
2259 | 88.889 | 388967.4334
2260 | 88.926 | 389231.332
2261 | 88.95 | 392415.2418
2262 | 88.95 | 396840.9806
2263 | 88.933 | 406722.0794
2264 | 88.916 | 421810.308
2266 | 88.92 | 441892.3275
2267 | 88.95 | 463852.9932
2268 | 88.974 | 486316.7773
2274 | 89 | 502897.1265
2275 | 89.023 | 516743.5055
2276 | 89.059 | 518364.4838
2277 | 89.08 | 509031.9871
2278 | 89.073 | 484597.7251
2279 | 89.046 | 464246.1175
2280 | 89.017 | 455973.6433
2281 | 89.01 | 462368.4118
2282 | 89.031 | 479954.6913
2283 | 89.071 | 504121.8599
2284 | 89.106 | 525459.5416
2285 | 89.115 | 531814.8815
2286 | 89.094 | 525023.7307
2287 | 89.062 | 512792.6545
2288 | 89.042 | 505849.6243
2289 | 89.051 | 503496.6152
2290 | 89.084 | 508613.0468
2291 | 89.123 | 527551.7564
2293 | 89.148 | 559617.7515
2294 | 89.146 | 594215.1681
2295 | 89.122 | 616515.2098
2296 | 89.096 | 621169.5493
2297 | 89.087 | 613919.2527
2298 | 89.105 | 601825.0023
2299 | 89.14 | 591674.2915
2300 | 89.169 | 583917.9805
2301 | 89.173 | 573224.8168
2302 | 89.15 | 558411.1684
2303 | 89.116 | 547584.7639
2304 | 89.095 | 543538.4156
2305 | 89.103 | 555469.2891
2306 | 89.136 | 574994.9546
2307 | 89.175 | 596373.0878
2308 | 89.196 | 613965.1643
2309 | 89.19 | 630114.726
2311 | 89.192 | 650615.4434
2322 | 89.222 | 663905.9237
2325 | 89.26 | 665565.9434
2326 | 89.268 | 653785.1931
2327 | 89.238 | 633054.9827
2328 | 89.207 | 607593.7983
2329 | 89.198 | 581166.6215
2330 | 89.204 | 569662.2347
2336 | 89.217 | 565691.029
2338 | 89.251 | 568264.0131
2340 | 89.293 | 575444.9202
2341 | 89.33 | 585886.2983
2342 | 89.325 | 592221.269
2343 | 89.297 | 591907.1056
2344 | 89.268 | 589326.1035
2345 | 89.265 | 604487.0526
2354 | 89.291 | 622916.2369
2355 | 89.338 | 641015.2712
2356 | 89.392 | 681730.6296
2366 | 89.42 | 739173.8508
2367 | 89.414 | 816080.5083
2369 | 89.376 | 861530.6466
2370 | 89.351 | 890987.0773
2371 | 89.356 | 911787.5009
2372 | 89.389 | 927294.8019
2373 | 89.431 | 940897.12
2374 | 89.457 | 957803.7594
2375 | 89.451 | 980004.3667
2376 | 89.419 | 989567.1368
2378 | 89.386 | 992678.098
2379 | 89.377 | 1009010
2380 | 89.398 | 1032540
2381 | 89.437 | 1041500
2382 | 89.468 | 1031470
2383 | 89.472 | 1031520
2384 | 89.448 | 1049100
2386 | 89.413 | 1069260
2387 | 89.394 | 1085090
2388 | 89.406 | 1088700
2389 | 89.444 | 1086290
2390 | 89.487 | 1083120
2391 | 89.508 | 1102100
2392 | 89.496 | 1158600
2393 | 89.486 | 1235840
2398 | 89.496 | 1303510
2399 | 89.524 | 1343870
2400 | 89.53 | 1345330
2402 | 89.505 | 1335500
2403 | 89.469 | 1317140
2404 | 89.448 | 1294440
2405 | 89.459 | 1274030
2406 | 89.498 | 1276680
2407 | 89.542 | 1291040
2408 | 89.564 | 1293520
2410 | 89.551 | 1286020
2411 | 89.512 | 1304190
2412 | 89.475 | 1346500
2413 | 89.465 | 1392440
2414 | 89.489 | 1431650
2415 | 89.532 | 1441220
2417 | 89.565 | 1425550
2418 | 89.568 | 1409340
2419 | 89.542 | 1431350
2420 | 89.504 | 1486990
2421 | 89.48 | 1537320
2422 | 89.487 | 1555750
2424 | 89.521 | 1542610
2425 | 89.559 | 1525420
2426 | 89.577 | 1526720
2427 | 89.564 | 1549190
2428 | 89.529 | 1569750
2430 | 89.496 | 1559030
2431 | 89.49 | 1515200
2432 | 89.516 | 1469520
2433 | 89.559 | 1458950
2434 | 89.592 | 1509120
2435 | 89.569 | 1592270
2439 | 89.536 | 1658720
2440 | 89.519 | 1672570
2441 | 89.556 | 1645750
2443 | 89.596 | 1651910
2444 | 89.612 | 1683850
2445 | 89.594 | 1713790
2446 | 89.555 | 1698960
2447 | 89.519 | 1640580
2449 | 89.513 | 1576640
2450 | 89.54 | 1520490
2451 | 89.543 | 1513330
2457 | 89.539 | 1539510
2458 | 89.534 | 1595550
2459 | 89.574 | 1646470
2461 | 89.614 | 1684570
2462 | 89.628 | 1719210
2463 | 89.607 | 1757630
2464 | 89.566 | 1776840
2465 | 89.532 | 1759740
2467 | 89.526 | 1725270
2468 | 89.554 | 1731550
2469 | 89.597 | 1769400
2470 | 89.631 | 1784450
2472 | 89.633 | 1759870
2473 | 89.606 | 1731040
2474 | 89.568 | 1706850
2475 | 89.58 | 1721680
2479 | 89.614 | 1743790
2480 | 89.649 | 1818730
2481 | 89.631 | 1913300
2483 | 89.594 | 1993170
2484 | 89.564 | 2028960
2485 | 89.565 | 2020080
2486 | 89.599 | 2026990
2488 | 89.649 | 2081320
2489 | 89.684 | 2152030
2490 | 89.685 | 2221580
2491 | 89.656 | 2278230
2495 | 89.646 | 2302480
2496 | 89.666 | 2289100
2498 | 89.708 | 2244410
2499 | 89.722 | 2209420
2500 | 89.701 | 2175490
2501 | 89.663 | 2147500
2503 | 89.634 | 2137710
2504 | 89.635 | 2173660
2505 | 89.668 | 2257220
2506 | 89.713 | 2336820
2509 | 89.73 | 2378450
2510 | 89.71 | 2375880
2511 | 89.703 | 2391520
2519 | 89.692 | 2403590
2520 | 89.687 | 2409920
2521 | 89.655 | 2373520
2523 | 89.654 | 2311310
2524 | 89.683 | 2202940
2525 | 89.725 | 2099030
2527 | 89.75 | 2028910
2528 | 89.742 | 2029810
2529 | 89.701 | 2072120
2530 | 89.656 | 2133620
2532 | 89.634 | 2194660
2533 | 89.65 | 2224900
2534 | 89.691 | 2245640
2536 | 89.723 | 2238240
2546 | 89.734 | 2194310
2547 | 89.711 | 2137480
2548 | 89.673 | 2073350
2550 | 89.632 | 2046230
2551 | 89.614 | 1981250
2552 | 89.606 | 1873300
2561 | 89.619 | 1775510
2563 | 89.639 | 1724780
2564 | 89.668 | 1735280
2567 | 89.667 | 1752520
2568 | 89.631 | 1760020
2569 | 89.585 | 1770250
2571 | 89.566 | 1771150
2572 | 89.585 | 1772290
2573 | 89.601 | 1977180
2597 | 89.584 | 2270990
2599 | 89.533 | 2569230
2600 | 89.5 | 2618270
2601 | 89.511 | 2584750
2603 | 89.556 | 2574650
2604 | 89.611 | 2627460
2606 | 89.643 | 2708570
2607 | 89.635 | 2833640
2608 | 89.601 | 2993720
2610 | 89.567 | 3091040
2611 | 89.558 | 3133630
2612 | 89.585 | 3141220
2614 | 89.634 | 3162760
2615 | 89.676 | 3129390
2616 | 89.67 | 3141960
2622 | 89.666 | 3198180
2623 | 89.68 | 3351260
2625 | 89.728 | 3469240
2626 | 89.751 | 3670110
2627 | 89.724 | 3894280
2630 | 89.668 | 4003600
2655 | 89.616 | 3970770
2657 | 89.575 | 3912410
2658 | 89.45 | 3907460
2664 | 89.332 | 3831850
2665 | 89.238 | 3561580
2667 | 89.005 | 3466470
2714 | 88.736 | 3511780
2716 | 88.437 | 3672260
2717 | 88.366 | 3608660
2719 | 88.232 | 3688850
2725 | 88.078 | 3863160
2726 | 87.904 | 4139240
2728 | 87.803 | 4241620
2729 | 87.732 | 4291680
2731 | 87.678 | 4290460
2732 | 87.61 | 4234860
2734 | 87.5 | 4304290
2735 | 87.035 | 4602680
2749 | 86.56 | 4937660
2750 | 85.761 | 5104360
2764 | 85.316 | 5113570
2765 | 84.891 | 5115210
2767 | 84.765 | 5152070
2770 | 84.554 | 4998930
2776 | 84.358 | 4782800
2778 | 84.221 | 4468660
2779 | 84.084 | 4352920
2786 | 83.962 | 4259490
2787 | 83.866 | 4208120
2789 | 83.847 | 4098620
2792 | 83.79 | 4025120
2793 | 83.697 | 4024730
2795 | 83.614 | 4011160
2796 | 83.566 | 4008250
2800 | 83.43 | 4906830
2841 | 83.297 | 5940030
2843 | 83.159 | 7139680
2844 | 83.156 | 7478240
2846 | 83.187 | 7668700
2847 | 83.232 | 7690820
2849 | 83.259 | 7597840
2851 | 83.25 | 7506840
2852 | 83.212 | 7620530
2854 | 83.169 | 8018270
2856 | 83.214 | 8892420
2887 | 83.265 | 9587930
2889 | 83.318 | 9807670
2895 | 83.319 | 9440050
2897 | 83.342 | 8984590
2899 | 83.368 | 8796630
2900 | 83.357 | 8686820
2902 | 83.322 | 8572860
2904 | 83.289 | 8515230
2905 | 83.295 | 8262230
2915 | 83.306 | 7891850
2917 | 83.325 | 7267960
2919 | 83.34 | 6767300
2921 | 83.42 | 6671590
2987 | 83.504 | 6878720
2989 | 83.563 | 7382450
2990 | 83.547 | 7706940
2992 | 83.501 | 7906830
2994 | 83.455 | 8167270
2996 | 83.438 | 8658740
2998 | 83.398 | 9996680
3036 | 83.369 | 10982800
3038 | 83.347 | 11724500
3040 | 83.385 | 11566600
3041 | 83.424 | 11342300
3043 | 83.423 | 10991900
3056 | 83.398 | 10686700
3058 | 83.349 | 10622400
3060 | 83.297 | 10663300
3062 | 83.271 | 10832600
3069 | 83.266 | 11339700
3071 | 83.268 | 11767700
3073 | 83.226 | 11999900
3075 | 83.164 | 11929800
3077 | 83.115 | 11918900
3079 | 83.102 | 11815100
3081 | 83.124 | 11448800
3083 | 83.157 | 11163600
3085 | 83.166 | 11112600
3086 | 83.135 | 11331400
3088 | 83.073 | 11468300
3090 | 83.013 | 11721100
3092 | 82.983 | 11868700
3094 | 82.993 | 12333000
3096 | 83.018 | 12753700
3100 | 83.016 | 12908300
3102 | 82.971 | 12460800
3104 | 82.903 | 12208400
3106 | 82.854 | 12343100
3108 | 82.845 | 12419400
3109 | 82.868 | 12276100
3113 | 82.879 | 12107600
3115 | 82.851 | 12162400
3117 | 82.794 | 12382200
3129 | 82.729 | 12553800
3131 | 82.663 | 13038600
3133 | 82.594 | 13456300
3135 | 82.547 | 14247000
3137 | 82.539 | 15012800
3139 | 82.56 | 15391700
3141 | 82.58 | 15474800
3143 | 82.566 | 15609400
3145 | 82.513 | 15994400
3147 | 82.437 | 16271800
3149 | 82.381 | 16293800
3153 | 82.37 | 16412100
3157 | 82.37 | 16128300
3159 | 82.346 | 15382200
3161 | 82.279 | 14474600
3163 | 82.208 | 14388100
3165 | 82.165 | 14846100
3167 | 82.161 | 15581500
3169 | 82.18 | 15552200
3171 | 82.191 | 15457800
3173 | 82.165 | 15412300
3175 | 82.102 | 15893200
3177 | 82.024 | 16391300
3179 | 81.911 | 15960200
3201 | 81.818 | 15242300
3203 | 81.722 | 14577700
3205 | 81.655 | 14396300
3207 | 81.579 | 13977000
3209 | 81.526 | 13181400
3211 | 81.513 | 12549400
3213 | 81.528 | 12295000
3215 | 81.542 | 12123500
3218 | 81.46 | 11717300
3228 | 81.379 | 11412400
3230 | 81.305 | 11266000
3232 | 81.304 | 11375300
3234 | 81.264 | 11366600
3236 | 81.192 | 11391300
3238 | 81.117 | 11245700
3240 | 81.071 | 10770300
3243 | 81.064 | 10281500
3245 | 80.964 | 9431770
3268 | 80.836 | 9034290
3270 | 80.684 | 8659910
3272 | 80.646 | 8606490
3274 | 80.648 | 8421070
3277 | 80.635 | 8216810
3283 | 80.566 | 8162890
3289 | 80.495 | 8152090
3292 | 80.463 | 8223370
3294 | 80.481 | 8368720
3296 | 80.469 | 8483800
3298 | 80.417 | 8532960
3300 | 80.343 | 8489860
3303 | 80.278 | 8437800
3305 | 80.248 | 8427100
3307 | 80.256 | 8551580
3309 | 80.206 | 8504080
3329 | 80.128 | 8281450
3331 | 80.008 | 7880320
3333 | 79.933 | 7633900
3336 | 79.874 | 7606440
3338 | 79.854 | 7597880
3340 | 79.869 | 7590670
3342 | 79.891 | 7544800
3344 | 79.886 | 7485410
3347 | 79.813 | 7413120
3351 | 79.728 | 7434030
3353 | 79.665 | 7435250
3356 | 79.669 | 7423680
3358 | 79.692 | 7305160
3360 | 79.627 | 7211030
3372 | 79.562 | 7230250
3374 | 79.502 | 7331030
3376 | 79.522 | 7424900
3378 | 79.511 | 7404750
3381 | 79.461 | 7281720
3383 | 79.391 | 7194240
3385 | 79.332 | 7137560
3388 | 79.31 | 7106190
3390 | 79.325 | 7157000
3392 | 79.351 | 7334480
3394 | 79.356 | 7554880
3397 | 79.321 | 7615530
3399 | 79.256 | 7573070
3401 | 79.19 | 7698540
3404 | 79.126 | 7717730
3418 | 79.068 | 7676470
3420 | 79.023 | 7540520
3422 | 79.015 | 7713500
3425 | 79.04 | 7942030
3427 | 79.07 | 8012610
3429 | 79.071 | 7917480
3432 | 79.033 | 7802410
3434 | 78.97 | 7703780
3436 | 78.914 | 7556770
3439 | 78.894 | 7346330
3441 | 78.912 | 7152420
3444 | 78.895 | 7099080
3460 | 78.864 | 7180560
3467 | 78.787 | 7397130
3477 | 78.77 | 7659900
3479 | 78.765 | 7836030
3482 | 78.78 | 7915410
3484 | 78.753 | 7927120
3487 | 78.698 | 8008880
3489 | 78.646 | 8127310
3492 | 78.628 | 8275000
3494 | 78.651 | 8433300
3497 | 78.694 | 8578120
3499 | 78.723 | 8554520
3501 | 78.715 | 8344640
3504 | 78.669 | 8249900
3506 | 78.614 | 8541970
3509 | 78.584 | 9022520
3511 | 78.595 | 9419980
3514 | 78.633 | 9578260
3539 | 78.646 | 9365920
3541 | 78.62 | 9008230
3544 | 78.575 | 8538850
3546 | 78.585 | 8350140
3551 | 78.631 | 8428570
3554 | 78.684 | 8635750
3556 | 78.686 | 8997690
3559 | 78.646 | 9070820
3566 | 78.627 | 9047380
3569 | 78.645 | 8842720
3571 | 78.696 | 8666860
3574 | 78.716 | 8552380
3577 | 78.737 | 8199680
3592 | 78.748 | 7931360
3595 | 78.752 | 7561030
3597 | 78.715 | 7326050
3600 | 78.677 | 6895530
3602 | 78.669 | 6409580
3605 | 78.72 | 5897190
3626 | 78.801 | 5614150
3628 | 78.879 | 5500550
3631 | 78.907 | 5603870
3634 | 78.893 | 5616160
3636 | 78.854 | 5524460
3639 | 78.825 | 5289000
3642 | 78.835 | 4970880
3644 | 78.927 | 4448280
3674 | 78.997 | 4049950
3676 | 79.039 | 3810590
3679 | 79.022 | 3847490
3682 | 79.049 | 3827600
3685 | 79.11 | 3779120
3687 | 79.173 | 3771420
3690 | 79.204 | 3831950
3693 | 79.193 | 3899500
3695 | 79.156 | 3912780
3698 | 79.131 | 3839210
3701 | 79.146 | 3719330
3704 | 79.201 | 3611060
3706 | 79.271 | 3558920
3709 | 79.319 | 3557930
3712 | 79.322 | 3553030
3715 | 79.292 | 3534620
3717 | 79.26 | 3509920
3720 | 79.262 | 3487490
3723 | 79.308 | 3431000
3726 | 79.379 | 3322980
3729 | 79.439 | 3210530
3731 | 79.459 | 3161530
3734 | 79.438 | 3191140
3737 | 79.405 | 3260010
3740 | 79.44 | 3253530
3762 | 79.517 | 3150070
3765 | 79.631 | 2975810
3768 | 79.706 | 2827110
3771 | 79.757 | 2723150
3774 | 79.764 | 2672530
3776 | 79.737 | 2657220
3779 | 79.71 | 2634620
3782 | 79.718 | 2578510
3785 | 79.771 | 2511110
3788 | 79.847 | 2464520
3791 | 79.909 | 2437630
3794 | 79.929 | 2418930
3797 | 79.909 | 2400820
3799 | 79.879 | 2366300
3802 | 79.875 | 2313850
3805 | 79.916 | 2252010
3808 | 79.99 | 2188670
3811 | 80.062 | 2111770
3814 | 80.096 | 2036140
3817 | 80.086 | 1982560
3820 | 80.054 | 1951340
3823 | 80.039 | 1921090
3826 | 80.067 | 1873370
3828 | 80.136 | 1816550
3831 | 80.213 | 1764590
3834 | 80.304 | 1656390
3861 | 80.349 | 1570610
3864 | 80.372 | 1487450
3867 | 80.371 | 1473980
3870 | 80.416 | 1448790
3873 | 80.491 | 1420900
3876 | 80.558 | 1396170
3879 | 80.585 | 1370540
3882 | 80.567 | 1346870
3885 | 80.532 | 1328690
3888 | 80.519 | 1323820
3891 | 80.551 | 1328610
3894 | 80.62 | 1330310
3897 | 80.692 | 1323020
3900 | 80.73 | 1309440
3903 | 80.721 | 1298580
3906 | 80.684 | 1287030
3909 | 80.659 | 1274460
3912 | 80.675 | 1263970
3915 | 80.733 | 1265520
3919 | 80.805 | 1274270
3922 | 80.851 | 1279020
3925 | 80.851 | 1279630
3928 | 80.814 | 1280800
3931 | 80.777 | 1278140
3934 | 80.775 | 1266360
3937 | 80.819 | 1247460
3940 | 80.887 | 1226930
3943 | 80.94 | 1202410
3946 | 80.948 | 1170290
3949 | 80.913 | 1133110
3953 | 80.867 | 1099130
3956 | 80.848 | 1076320
3959 | 80.876 | 1064880
3962 | 80.937 | 1054180
3965 | 80.993 | 1038630
3968 | 81.01 | 1019610
3971 | 80.979 | 1004610
3975 | 80.926 | 992257.7031
3978 | 80.892 | 976274.2498
3981 | 80.902 | 957364.1307
3984 | 80.951 | 938244.3928
3987 | 81.005 | 918292.203
3990 | 81.026 | 889569.264
3994 | 80.998 | 854385.791
3997 | 80.938 | 823192.0925
4000 | 80.886 | 801059.5534
4003 | 80.874 | 782833.7317
4006 | 80.905 | 762550.1531
4010 | 80.952 | 742066.5228
4013 | 80.974 | 727029.5808
4016 | 80.948 | 715857.552
4019 | 80.885 | 701924.2698
4023 | 80.82 | 684695.5906
4026 | 80.788 | 669606.3578
4029 | 80.802 | 655582.9827
4032 | 80.839 | 636298.3863
4036 | 80.861 | 611292.9793
4039 | 80.838 | 587035.873
4042 | 80.765 | 555355.7914
4055 | 80.711 | 529897.2783
4058 | 80.677 | 507182.5346
4062 | 80.657 | 497197.0097
4065 | 80.588 | 482159.01
4068 | 80.488 | 464192.6802
4075 | 80.422 | 449168.0898
4078 | 80.402 | 437390.1682
4082 | 80.415 | 429268.647
4085 | 80.394 | 421513.6869
4088 | 80.325 | 414812.3112
4092 | 80.226 | 407364.8027
4095 | 80.136 | 398380.7201
4098 | 77.975 | 332580.0724
4191 | 75.662 | 266979.7196
4195 | 73.221 | 202411.8748
4198 | 71.324 | 160058.3932
4314 | 69.675 | 120337.7826
4318 | 68.201 | 82375.53072
4322 | 68.323 | 80997.31061
4325 | 68.436 | 79258.1922
4329 | 67.509 | 61971.1708
4492 | 66.461 | 44933.03881
4496 | 64.97 | 27508.91185
4513 | 64.367 | 25869.40156
4517 | 63.739 | 24323.73615
4521 | 63.396 | 23773.70899
4525 | 63.076 | 23263.49177
4529 | 62.776 | 22732.38851
4533 | 62.472 | 22165.21642
4537 | 62.144 | 21594.9399
4541 | 61.788 | 21075.61352
4545 | 61.415 | 20623.57545
4550 | 61.049 | 20208.19768
4554 | 60.705 | 19770.15881
4558 | 60.381 | 19261.86979
4562 | 60.058 | 18678.1847
4566 | 59.715 | 18067.68988
4570 | 59.346 | 17516.83548
4575 | 58.962 | 17100.24502
4579 | 58.583 | 16803.80811
4583 | 58.225 | 16515.88056
4587 | 57.887 | 16155.59401
4591 | 57.552 | 15730.41873
4596 | 57.202 | 15327.38629
4600 | 56.829 | 14996.47469
4604 | 52.291 | 11004.14914
4840 | 47.853 | 7089.64822
4845 | 43.517 | 3228.56427
4850 | 43.428 | 3142.14786
4854 | 43.33 | 3060.82886
4859 | 43.23 | 2983.24906
4864 | 43.139 | 2907.16475
4869 | 39.514 | 2228.9475
5066 | 35.766 | 1568.50923