## Sheet1
Diffraction Efficiency VS Polarization State（PZGS25-5-532 for Example）
Wavelength（nm） | Polarization State | Ellipticity（°） | -1（μW） | 0（μW） | 1（μW） | Others | Diffraction Efficiency（%）
532 nm | Right Circularly Polarized | -45 | 2140 | 8.87 | 8.09 | 3.43 | 99.43066
|  | -37.5 | 2130 | 9.21 | 11.65 | 3.48 | 99.41096
|  | -30 | 2030 | 9.52 | 103.3 | 3.94 | 99.37301
|  | -22.5 | 1870 | 10.2 | 272 | 6.66 | 99.21903 | Polarization Grating Diffraction Efficiency VS Polarization State（PZGS25-5-532 for Example） This file indicates a typical data and there may be differences between product batches. If you have any questions, please contact LBTEK Technical Support. To quote this data, please indicate that the data source is from LBTEK.
|  | -15 | 1654 | 11.08 | 500 | 6.4 | 99.19502
|  | -7.5 | 1396 | 11.78 | 776 | 6.82 | 99.15092
| Linearly Polarized（∥ with Grating Line） | 0 | 1114 | 12.31 | 1042 | 6.56 | 99.13236
| Left Circularly Polarized | 7.5 | 836 | 12.2 | 1330 | 6.56 | 99.14132
|  | 15 | 578 | 11.66 | 1548 | 6.83 | 99.13779
|  | 22.5 | 323 | 10.71 | 1788 | 6.365 | 99.19763
|  | 30 | 127 | 10 | 1970 | 4.95 | 99.29212
|  | 37.5 | 27.7 | 9.61 | 2060 | 5.45 | 99.2838 | LBTEK Mall：www.lbtek.com Tel：0731-84165699 LBTEK Technical Support E-mail：service@lbtek.com
|  | 45 | 5.39 | 9.16 | 2100 | 5.34 | 99.316
| Right Circularly Polarized | -45 | 2090 | 9.32 | 4.58 | 4.81 | 99.32992
|  | -37.5 | 2110 | 8.95 | 16.61 | 4.8 | 99.35758 | =DISPIMG("ID_EAD06A7D238E4E7FB20657E8F13B1B3C",1)
|  | -30 | 2030 | 7.63 | 102.8 | 4.99 | 99.41177
|  | -22.5 | 1877 | 7.26 | 275 | 5.2 | 99.42434
|  | -15 | 1631 | 6.29 | 509 | 6.53 | 99.4045
|  | -7.5 | 1349 | 6.03 | 791 | 6.15 | 99.43406
| Linearly Polarized（⊥ with Grating Line） | 0 | 1104 | 5.86 | 1031 | 6.43 | 99.42765
| Left Circularly Polarized | 7.5 | 833 | 5.55 | 1306 | 6.48 | 99.44073
|  | 15 | 574 | 6.02 | 1503 | 6.62 | 99.39511
|  | 22.5 | 338 | 6.58 | 1773 | 6.48 | 99.38514
|  | 30 | 154.7 | 7.51 | 1950 | 5.31 | 99.39457
|  | 37.5 | 34.8 | 8.07 | 2040 | 4.99 | 99.37448
|  | 45 | 4.26 | 8.68 | 2110 | 4.67 | 99.37254