## Sheet1
Wavelength | Transmission
(nm) | (%)
200 | 0.002598127
201 | 0.004022344
202 | 0.002469949191
203 | 0.002049253
204 | 0.002339734463 | Premium Shortpass Filter Transmission Data The Transmission Curve of MEFH10-600SP This file indicates a typical data and there may be differences between product batches. If you have any questions, please contact LBTEK Technical Support. To quote this data, please indicate that the data source is from LBTEK.
205 | 0.001475546
206 | 0.00186456
207 | 0.002997913747
208 | 0.002693696355
209 | 0.002000825
210 | 0.001339342
211 | 0.00081685443
212 | 0.0036662817
213 | 0.002431028
214 | 0.002759098 | LBTEK Mall：www.lbtek.com Tel：400-060-6986 LBTEK Technical Support E-mail：service@lbtek.com
215 | 0.004319607
216 | 0.005217303
217 | 0.001457245
218 | 0.005308540538
219 | 0.001183786
220 | 0.0008398198115
221 | 0.005810456
222 | 0.006611438701
223 | 0.005308540538
224 | 0.001183786
225 | 0.002045689
226 | 0.00367061951
227 | 0.004855959676
228 | 0.001340094
229 | 0.0013027
230 | 0.001785385
231 | 0.004335077
232 | 0.002330790623
233 | 0.001309818
234 | 0.002833070961
235 | 0.005928739207
236 | 0.0047150678
237 | 0.0006267924
238 | 0.001441689
239 | 0.004695026
240 | 0.00569505
241 | 0.003586912
242 | 0.0009216775942
243 | 0.002598127
244 | 0.004022344
245 | 0.002469949191
246 | 0.002049253
247 | 0.002339734463
248 | 0.002791514271
249 | 0.003718789201
250 | 0.001106477
251 | 0.0007956525
252 | 0.001757988
253 | 0.002817954
254 | 0.002245843003
255 | 0.001339342
256 | 0.00081685443
257 | 0.0036662817
258 | 0.002934845
259 | 0.001475546
260 | 0.00186456
261 | 0.002997913747
262 | 0.002693696355
263 | 0.002000825
264 | 0.00162698
265 | 0.001869943
266 | 0.003324129
267 | 0.00462574
268 | 0.002644163
269 | 0.001000848
270 | 0.002540392
271 | 0.003945731
272 | 0.002361853
273 | 0.002698098193
274 | 0.004056547
275 | 0.006101177307
276 | 0.004411402
277 | 0.004139224533
278 | 0.005203967157
279 | 0.008097626
280 | 0.004383866
281 | 0.003277392243
282 | 0.003365587676
283 | 0.006063144421
284 | 0.005575471558
285 | 0.003419555258
286 | 0.002746115788
287 | 0.005878561
288 | 0.006768213819
289 | 0.003951213
290 | 0.002097860619
291 | 0.003057932
292 | 0.00677472
293 | 0.006395907
294 | 0.001973941
295 | 0.006083031418
296 | 0.006195447175
297 | 0.004209124
298 | 0.002307777
299 | 0.002431028
300 | 0.002759098
301 | 0.004319607
302 | 0.005217303
303 | 0.001457245
304 | 0.002589698
305 | 0.006075548997
306 | 0.005410104
307 | 0.003935836
308 | 0.0007940074
309 | 0.005979141
310 | 0.00369594
311 | 0.000247299
312 | 0.0007688106488
313 | 0.0008379282
314 | 0.001005888
315 | 0.0013205047
316 | 0.001327593
317 | 0.001078835
318 | 0.0009550688
319 | 0.001250754
320 | 0.0002656963
321 | 0.0002951159695
322 | 0.0004129799
323 | 0.0003519192
324 | 0.0001343938
325 | 0.0001941455557
326 | 0.0003698863875
327 | 0.0003178636
328 | 3.77547276e-05
329 | 0.0002396285563
330 | 0.0002378472
331 | 1.128164e-05
332 | 0.000246023
333 | 0.0001928912534
334 | 0.000211856961
335 | 0.0003274223
336 | 0.0002719057
337 | 0.0001976901
338 | 0.0002583868
339 | 0.000273399
340 | 0.0002075688
341 | 8.032452933e-05
342 | 0.0003195189
343 | 0.0004503955
344 | 0.0003736051294
345 | 0.000313426
346 | 0.0007588101
347 | 0.001498744
348 | 0.0007621959
349 | 0.0003317801602
350 | 0.0006085129862
351 | 0.0004175128997
352 | 0.0004911135475
353 | 0.0006651931617
354 | 0.0009280944067
355 | 0.001099668
356 | 0.00222132646
357 | 0.01671228278
358 | 0.04688534
359 | 0.05804918
360 | 0.03152585
361 | 0.006314601982
362 | 0.0007904128579
363 | 0.0005551270442
364 | 0.0003316143484
365 | 0.0001999933593
366 | 0.0002392633469
367 | 0.0003924424891
368 | 0.0003076681751
369 | 0.0002144477
370 | 0.0003259047808
371 | 0.0003483956
372 | 0.0003275523
373 | 0.0001602713
374 | 0.0002577596824
375 | 0.0002702562
376 | 0.0003295002316
377 | 0.000260565881
378 | 0.0002049809
379 | 0.0002779712013
380 | 0.0002649307
381 | 0.0002730363
382 | 0.0001991982
383 | 0.0002339464
384 | 0.0003634309687
385 | 0.0003858190321
386 | 0.0003028980791
387 | 0.0002835832
388 | 0.0003935631685
389 | 0.0004403288
390 | 0.0004230059276
391 | 0.0004641876876
392 | 0.004192349501
393 | 0.02262396
394 | 0.1145451404
395 | 4.242579
396 | 25.25848961
397 | 60.41264534
398 | 82.81604004
399 | 87.53127
400 | 86.65518
401 | 87.20358
402 | 89.41871643
403 | 90.86584091
404 | 91.19931412
405 | 90.57751
406 | 89.92643738
407 | 90.33496
408 | 91.12421417
409 | 91.39345169
410 | 91.4137001
411 | 91.53934
412 | 91.71250534
413 | 92.06685
414 | 92.20712
415 | 91.29508
416 | 90.60336685
417 | 91.25793457
418 | 91.66087
419 | 90.77957535
420 | 90.32526
421 | 91.29275
422 | 92.24264
423 | 92.37237549
424 | 92.07843399
425 | 91.6959877
426 | 91.03942871
427 | 90.61064148
428 | 91.00270081
429 | 91.87942505
430 | 92.10733
431 | 91.85253143
432 | 91.43852997
433 | 91.48615
434 | 91.58508301
435 | 91.6838913
436 | 91.75527
437 | 91.54633713
438 | 91.07688904
439 | 91.16185379
440 | 91.50841
441 | 91.62719
442 | 91.49872
443 | 91.54437
444 | 91.98236847
445 | 91.86842
446 | 91.1207695
447 | 90.9727
448 | 91.58463669
449 | 92.15358
450 | 91.9263916
451 | 91.05381
452 | 90.67761612
453 | 91.1055336
454 | 91.57113
455 | 91.4909935
456 | 91.48542404
457 | 91.57317
458 | 91.68906
459 | 92.01606369
460 | 91.682724
461 | 91.32406235
462 | 91.32536
463 | 91.44895
464 | 91.67658615
465 | 91.73316574
466 | 91.31767273
467 | 91.07423019
468 | 91.0675354
469 | 91.13938522
470 | 91.23489
471 | 91.61092758
472 | 91.84057236
473 | 91.7369
474 | 91.65569
475 | 91.73629
476 | 91.56600952
477 | 91.65716171
478 | 92.27074
479 | 92.40389633
480 | 91.80262375
481 | 91.48600388
482 | 91.66674042
483 | 91.73792
484 | 91.50156784
485 | 91.46379
486 | 91.43295288
487 | 91.13823
488 | 90.92723465
489 | 91.25618744
490 | 91.50103
491 | 91.35009
492 | 91.0695
493 | 91.05133
494 | 91.47961426
495 | 91.99108505
496 | 92.26582
497 | 92.35381317
498 | 92.30880356
499 | 92.11196
500 | 92.02944
501 | 92.00091
502 | 91.95450211
503 | 91.88453674
504 | 91.83066
505 | 91.88416
506 | 91.9098
507 | 91.58554
508 | 91.29033
509 | 91.38322067
510 | 92.14966202
511 | 92.71838
512 | 92.80495071
513 | 92.45109177
514 | 92.01481
515 | 91.58488
516 | 91.66976
517 | 92.01276
518 | 92.43597794
519 | 92.55005
520 | 92.21329117
521 | 91.97434
522 | 91.93670654
523 | 92.20439
524 | 92.40966
525 | 92.35543442
526 | 92.27087784
527 | 92.16235733
528 | 92.02828
529 | 91.95984
530 | 91.94597244
531 | 92.15965
532 | 92.63372421
533 | 93.33171
534 | 93.57129
535 | 93.64379883
536 | 93.54676819
537 | 93.59958
538 | 93.43712
539 | 93.08112
540 | 92.39791
541 | 91.72000885
542 | 91.11486
543 | 90.71321
544 | 90.67254
545 | 90.97649
546 | 91.4156723
547 | 91.51070404
548 | 91.33932495
549 | 91.33189392
550 | 91.70398
551 | 92.12722015
552 | 92.24128
553 | 92.01556
554 | 91.63604736
555 | 91.47169876
556 | 91.42155
557 | 91.57702637
558 | 91.83963
559 | 92.15177
560 | 92.13935089
561 | 91.76749
562 | 91.63986
563 | 91.50127
564 | 91.58149
565 | 91.5487709
566 | 91.71127
567 | 91.88777
568 | 92.04012
569 | 91.7971
570 | 91.3158
571 | 90.72862
572 | 90.82282
573 | 91.4450531
574 | 92.17811203
575 | 92.43141
576 | 92.45534
577 | 92.34259796
578 | 92.02507019
579 | 91.77259445
580 | 91.79214859
581 | 92.17091751
582 | 92.26121521
583 | 91.54598236
584 | 90.47578
585 | 90.35414
586 | 91.59145
587 | 92.67017746
588 | 92.76178
589 | 92.32731247
590 | 92.37197876
591 | 92.1449
592 | 90.52115631
593 | 88.62706
594 | 88.53126
595 | 89.57356644
596 | 89.36762
597 | 86.88899231
598 | 83.15236
599 | 78.45293808
600 | 64.89624
601 | 29.71172905
602 | 9.010818005
603 | 2.130228
604 | 0.3822977
605 | 0.1043563
606 | 0.03828032315
607 | 0.01758261
608 | 0.009716272354
609 | 0.006141782
610 | 0.004232097
611 | 0.002884841873
612 | 0.00180577545
613 | 0.001107747783
614 | 0.0007538242
615 | 0.0005804626853
616 | 0.0003628761
617 | 0.0002670921
618 | 0.0003082921248
619 | 0.0003540418693
620 | 0.0003307419247
621 | 0.0003536946606
622 | 0.000549149
623 | 0.0008102639
624 | 0.0009817457465
625 | 0.001346674806
626 | 0.002338627819
627 | 0.003552246955
628 | 0.003445421811
629 | 0.001812269
630 | 0.0005875873903
631 | 0.0003054085537
632 | 0.0002727093
633 | 0.0002235467
634 | 0.0001442015455
635 | 0.0002083951185
636 | 0.0003440490691
637 | 0.0003968140809
638 | 0.0003264320985
639 | 0.0003352525
640 | 0.0005092612
641 | 0.0006152306
642 | 0.0007587615
643 | 0.000854784128
644 | 0.0008320856723
645 | 0.0006557801
646 | 0.000407343643
647 | 0.0002135583
648 | 0.000267022675
649 | 0.0004071808071
650 | 0.0006242654636
651 | 0.0009554230203
652 | 0.001336029265
653 | 0.001401036221
654 | 0.00103441
655 | 0.0005373236636
656 | 0.0002812614839
657 | 0.0002159786236
658 | 0.0001523164
659 | 4.472108958e-05
660 | 0.0001125231
661 | 3.099499e-05
662 | 9.727162889e-05
663 | 8.709256e-05
664 | 3.602025481e-05
665 | 3.224238435e-05
666 | 7.547312634e-05
667 | 0.0001144962
668 | 4.059110324e-05
669 | 7.33701e-05
670 | 5.240767e-05
671 | 0.0001079057
672 | 4.082702e-05
673 | 6.64291e-05
674 | 1.564657e-05
675 | 8.47714e-05
676 | 3.436456e-05
677 | 3.363109e-05
678 | 5.688581e-05
679 | 2.80913e-05
680 | 5.775115e-05
681 | 2.982015849e-05
682 | 7.299554e-05
683 | 8.00559e-05
684 | 0.0001378497
685 | 0.000190817
686 | 0.0001702690206
687 | 0.0002086660752
688 | 0.000365046
689 | 0.0005109198537
690 | 0.0006513895642
691 | 0.000566244
692 | 0.0003768255701
693 | 0.0001967805947
694 | 0.0001181075
695 | 6.394396e-05
696 | 8.930495096e-05
697 | 0.0001302254
698 | 0.0001932955056
699 | 0.0001872586654
700 | 0.0002583177
701 | 0.0003120617
702 | 0.0003398507
703 | 0.0003457957
704 | 0.000401332
705 | 0.0003583021025
706 | 0.0002328888
707 | 0.0001071963
708 | 5.30740399e-05
709 | 1.076875e-05
710 | 3.185595e-05
711 | 1.880272e-05
712 | 7.273967595e-05
713 | 9.232602e-06
714 | 2.945308e-05
715 | 3.48841e-05
716 | 2.817207e-05
717 | 2.892102e-05
718 | 4.798217e-05
719 | 3.801573e-05
720 | 1.751844e-05
721 | 1.291704e-05
722 | 7.482434e-06
723 | 3.774556171e-05
724 | 2.849598e-05
725 | 3.15271e-05
726 | 3.053961427e-05
727 | 4.54055e-05
728 | 2.81121e-05
729 | 4.697596e-06
730 | 3.727355e-05
731 | 2.435666e-05
732 | 1.111295e-05
733 | 2.588252e-05
734 | 6.345052498e-05
735 | 0.0003668914
736 | 0.0009864899328
737 | 0.001431503
738 | 0.0008209119
739 | 0.0001385576543
740 | 5.192388e-05
741 | 6.112137e-05
742 | 3.462062341e-05
743 | 7.255501077e-05
744 | 3.565027e-05
745 | 5.897363e-05
746 | 8.343812397e-06
747 | 3.95345678e-05
748 | 1.958710618e-05
749 | 4.943877957e-05
750 | 3.459372e-05
751 | 1.027776e-05
752 | 6.815389495e-05
753 | 2.468381e-05
754 | 2.719335e-05
755 | 3.414622552e-05
756 | 1.352151e-05
757 | 2.890262931e-05
758 | 7.886116e-05
759 | 5.121224e-05
760 | 1.612315e-05
761 | 9.828012e-05
762 | 0.0003675578191
763 | 0.0009354762
764 | 0.00103102
765 | 0.000434043337
766 | 7.916530378e-05
767 | 3.850917983e-05
768 | 1.086603e-05
769 | 4.13574e-05
770 | 4.611135e-05
771 | 7.511475e-05
772 | 0.0002275791
773 | 0.000593429
774 | 0.0006673314201
775 | 0.0004044172
776 | 0.0001097059
777 | 7.500750327e-05
778 | 5.303673061e-05
779 | 8.128627087e-05
780 | 4.600083048e-05
781 | 3.696282e-05
782 | 4.427238e-05
783 | 5.048396e-05
784 | 7.012021e-06
785 | 1.866298e-05
786 | 1.0939e-05
787 | 6.834095e-05
788 | 5.767638504e-05
789 | 1.116444e-05
790 | 2.65907e-05
791 | 5.360189789e-05
792 | 7.281619e-05
793 | 5.965947e-05
794 | 0.0002043907
795 | 0.0002081889543
796 | 0.0001470057
797 | 9.144171e-05
798 | 3.166038e-05
799 | 3.50085e-05
800 | 8.890302978e-06
801 | 3.862476e-05
802 | 3.970158e-05
803 | 8.318828122e-06
804 | 9.498153531e-06
805 | 1.499015e-05
806 | 1.496554e-05
807 | 7.212725e-05
808 | 3.46664242e-05
809 | 1.216787e-05
810 | 2.96896e-05
811 | 4.464269e-05
812 | 2.541726e-05
813 | 3.86757e-05
814 | 7.159502e-05
815 | 3.112695e-05
816 | 7.676016e-05
817 | 2.217412657e-05
818 | 4.647266269e-05
819 | 1.540029916e-05
820 | 1.095271e-05
821 | 3.303024414e-05
822 | 3.38559e-05
823 | 5.012062775e-05
824 | 3.218546e-05
825 | 7.369756e-05
826 | 1.564109e-05
827 | 5.305556897e-05
828 | 7.704647e-05
829 | 3.280202509e-05
830 | 9.633569e-05
831 | 6.274601e-05
832 | 1.957741e-05
833 | 7.906145e-05
834 | 3.735407e-05
835 | 6.044022e-05
836 | 6.68986e-05
837 | 3.770363e-05
838 | 0.0001140133
839 | 1.144828e-05
840 | 0.0002207573
841 | 6.449104e-05
842 | 5.754778704e-05
843 | 5.646575e-05
844 | 0.0002130158
845 | 3.800811e-05
846 | 2.705627e-05
847 | 6.628691e-05
848 | 0.0002612466
849 | 0.0001356206
850 | 0.003978061024
851 | 0.004211846739
852 | 0.003964403
853 | 0.003583723
854 | 0.00373916
855 | 0.003426376963
856 | 0.003845855
857 | 0.003890883
858 | 0.003017766
859 | 0.003443503
860 | 0.003477592
861 | 0.002920118277
862 | 0.00311402441
863 | 0.002890670905
864 | 0.003025927
865 | 0.002901743
866 | 0.002681526239
867 | 0.00275212
868 | 0.002694273484
869 | 0.0024493
870 | 0.002669834
871 | 0.002689272631
872 | 0.002701288
873 | 0.002546865
874 | 0.002242468705
875 | 0.002216321
876 | 0.002313562552
877 | 0.002628421
878 | 0.00232155656
879 | 0.002002243884
880 | 0.00172816572
881 | 0.001807196939
882 | 0.001919324
883 | 0.001766256
884 | 0.001607215
885 | 0.001898031
886 | 0.00190887379
887 | 0.001566315
888 | 0.001711236
889 | 0.001480911
890 | 0.001580897
891 | 0.001794319
892 | 0.001529135625
893 | 0.001383767172
894 | 0.001501908
895 | 0.001498675
896 | 0.00144691
897 | 0.001344631484
898 | 0.001330327
899 | 0.001262210892
900 | 0.001211058
901 | 0.001208173
902 | 0.00113328523
903 | 0.0013077443
904 | 0.001075863
905 | 0.001264915336
906 | 0.001322104363
907 | 0.001247903332
908 | 0.001249642344
909 | 0.001145455753
910 | 0.00102822
911 | 0.001159341307
912 | 0.001100445
913 | 0.001121810055
914 | 0.0009994821
915 | 0.0009189743432
916 | 0.0009312056064
917 | 0.000906561
918 | 0.000908224
919 | 0.0007714041276
920 | 0.0008870318
921 | 0.0009139134
922 | 0.0007656023663
923 | 0.0007660483
924 | 0.0007451865822
925 | 0.0007849684
926 | 0.0007699593
927 | 0.000811488193
928 | 0.0007778983
929 | 0.0007719596615
930 | 0.0007179063
931 | 0.0006591082492
932 | 0.0007771915
933 | 0.0007288213237
934 | 0.0006639188
935 | 0.0006959349
936 | 0.0006893312093
937 | 0.0006129820831
938 | 0.0006647040718
939 | 0.0005949567
940 | 0.000679838
941 | 0.0005990379141
942 | 0.0006636807
943 | 0.0006083552
944 | 0.0005765081
945 | 0.0005723491
946 | 0.0005642423
947 | 0.0004911471
948 | 0.0005033921
949 | 0.0005371423
950 | 0.000497398476
951 | 0.0005743102
952 | 0.0004647989
953 | 0.0005643404147
954 | 0.0005406413984
955 | 0.0005051335
956 | 0.0004335151316
957 | 0.0004879137
958 | 0.0004737068957
959 | 0.0004185185
960 | 0.0004212384
961 | 0.0004275274696
962 | 0.0004280644
963 | 0.000452354
964 | 0.0003623954108
965 | 0.0003928728838
966 | 0.0004564
967 | 0.0004403017083
968 | 0.0003756411
969 | 0.0004104558902
970 | 0.000495605258
971 | 0.0004640326
972 | 0.0003692333
973 | 0.0004334503465
974 | 0.0003913968685
975 | 0.000399222743
976 | 0.0004499159113
977 | 0.0003183374356
978 | 0.0003952910629
979 | 0.0004107818
980 | 0.0003941664
981 | 0.0004358013
982 | 0.0004158979864
983 | 0.0003947696
984 | 0.0003901471355
985 | 0.0004005923984
986 | 0.0003800808
987 | 0.0003201413
988 | 0.00036064
989 | 0.0003711467
990 | 0.0003713490878
991 | 0.0003421616129
992 | 0.000355978
993 | 0.0003449768
994 | 0.0003248755
995 | 0.0003470644
996 | 0.0004117706994
997 | 0.0003571978
998 | 0.0003767780436
999 | 0.0003909418
1000 | 0.0003057368
1001 | 0.0003817234
1002 | 0.0003637716873
1003 | 0.000340940489
1004 | 0.0003229809
1005 | 0.0003253100731
1006 | 0.0003447850322
1007 | 0.0004041820794
1008 | 0.0003578470496
1009 | 0.0003333594941
1010 | 0.0003737467
1011 | 0.0003686818236
1012 | 0.0003711271129
1013 | 0.0003168963449
1014 | 0.0003267785651
1015 | 0.0003096885193
1016 | 0.0003286597348
1017 | 0.0003416848
1018 | 0.0003396206594
1019 | 0.0003367462
1020 | 0.0003229537251
1021 | 0.0003136743617
1022 | 0.0003441513836
1023 | 0.0003450430959
1024 | 0.0003414963
1025 | 0.0003654334
1026 | 0.0003112725
1027 | 0.0003264994
1028 | 0.0003602624
1029 | 0.0003301822144
1030 | 0.0002007681
1031 | 0.0003544148058
1032 | 0.0003560308105
1033 | 0.0003403160954
1034 | 0.0003687362332
1035 | 0.0002923708
1036 | 0.0003176073369
1037 | 0.0002577146
1038 | 0.0003304875
1039 | 0.000319359373
1040 | 0.0002800911316
1041 | 0.0003420274
1042 | 0.0003233142925
1043 | 0.0003139627661
1044 | 0.0003074874694
1045 | 0.0002880224129
1046 | 0.0003340081
1047 | 0.0002923302527
1048 | 0.0002793184831
1049 | 0.0003369104
1050 | 0.0003230865841
1051 | 0.0002730687265
1052 | 0.0002849266
1053 | 0.0003377832
1054 | 0.0003004117461
1055 | 0.0002831902093
1056 | 0.0002616866186
1057 | 0.0002643207772
1058 | 0.0002430493
1059 | 0.0003045537
1060 | 0.00027801955
1061 | 0.0003464332
1062 | 0.0003264426
1063 | 0.0003407152
1064 | 0.0002987391
1065 | 0.0002982125152
1066 | 0.0003216975456
1067 | 0.000305393
1068 | 0.0002516842942
1069 | 0.0002368231435
1070 | 0.0002766603
1071 | 0.0002627201029
1072 | 0.0002727015
1073 | 0.0003143639187
1074 | 0.000240141
1075 | 0.0002798958885
1076 | 0.0003217416
1077 | 0.0002516796
1078 | 0.0002579234
1079 | 0.0002693911
1080 | 0.000304715
1081 | 0.0003153892467
1082 | 0.000278628635
1083 | 0.0002709162945
1084 | 0.0002759603667
1085 | 0.0003575818555
1086 | 0.0002514324
1087 | 0.0002951703
1088 | 0.0002467636732
1089 | 0.0002577044
1090 | 0.0002452331
1091 | 0.0002634861
1092 | 0.0002819322981
1093 | 0.0002899242
1094 | 0.0002998859
1095 | 0.0003205206158
1096 | 0.0002980684
1097 | 0.0003441736044
1098 | 0.0003459489
1099 | 0.0003010277
1100 | 0.000231047954
1101 | 0.0003244947
1102 | 0.0002692376438
1103 | 0.0003087799
1104 | 0.0002507940953
1105 | 0.0002652926
1106 | 0.0002821655944
1107 | 0.0002962535
1108 | 0.0003032017
1109 | 0.0003393941006
1110 | 0.0003014275135
1111 | 0.000329258226
1112 | 0.0003174309677
1113 | 0.0003993547871
1114 | 0.0004212785861
1115 | 0.0004096159
1116 | 0.0004151493631
1117 | 0.0004922742
1118 | 0.0004858327
1119 | 0.0005443489
1120 | 0.000532056
1121 | 0.0005800758663
1122 | 0.0005811318406
1123 | 0.0005579090794
1124 | 0.000628898
1125 | 0.0006216838
1126 | 0.0005967883044
1127 | 0.0006013385
1128 | 0.0006399621
1129 | 0.0006322793488
1130 | 0.0006414413
1131 | 0.000663398474
1132 | 0.0006809393526
1133 | 0.0006925387
1134 | 0.0007834896
1135 | 0.0008482076
1136 | 0.000907328591
1137 | 0.001073957
1138 | 0.001136451319
1139 | 0.001212190662
1140 | 0.00132593
1141 | 0.001475759
1142 | 0.001556555857
1143 | 0.001622753916
1144 | 0.001654502295
1145 | 0.001762808
1146 | 0.001828558801
1147 | 0.001754374
1148 | 0.001831446192
1149 | 0.001766996
1150 | 0.00171108
1151 | 0.001708577
1152 | 0.001620556
1153 | 0.00154614239
1154 | 0.001453242
1155 | 0.001465119014
1156 | 0.001374529034
1157 | 0.001353701635
1158 | 0.001327644219
1159 | 0.001323706
1160 | 0.001316589187
1161 | 0.001383279858
1162 | 0.001433519
1163 | 0.001542645
1164 | 0.001662183
1165 | 0.001825818501
1166 | 0.001987611875
1167 | 0.002191834
1168 | 0.002304131
1169 | 0.002522326657
1170 | 0.002686655
1171 | 0.002960031
1172 | 0.003181118518
1173 | 0.003335275
1174 | 0.00357987429
1175 | 0.003692401
1176 | 0.003907596
1177 | 0.004094955
1178 | 0.004268993
1179 | 0.00436701
1180 | 0.004540301394
1181 | 0.004755262518
1182 | 0.00499230274
1183 | 0.005254333
1184 | 0.005600742
1185 | 0.006017403
1186 | 0.006449268432
1187 | 0.0070757
1188 | 0.007991306
1189 | 0.009030796
1190 | 0.01040904
1191 | 0.01230857195
1192 | 0.01491147559
1193 | 0.01827468
1194 | 0.02313827
1195 | 0.03010360524
1196 | 0.04064969532
1197 | 0.05702289
1198 | 0.08359839
1199 | 0.1301240772
1200 | 0.1786434874
1201 | 0.2947041839
1202 | 0.4722158
1203 | 0.7084931731
1204 | 1.01979202
1205 | 1.378483
1206 | 1.760309
1207 | 2.081535
1208 | 2.406482
1209 | 2.755764
1210 | 3.319660425
1211 | 4.091878414
1212 | 5.021304
1213 | 6.303666353
1214 | 7.75453
1215 | 9.157014
1216 | 10.10317
1217 | 10.46317
1218 | 10.42036438
1219 | 10.20418
1220 | 9.997073
1221 | 9.945878
1222 | 10.19966888
1223 | 10.9404521
1224 | 12.12317419
1225 | 13.83064
1226 | 16.15172
1227 | 19.28261757
1228 | 23.08004
1229 | 28.06208
1230 | 34.06548309
1231 | 40.59045
1232 | 47.98553
1233 | 55.51026
1234 | 62.76069832
1235 | 69.20501709
1236 | 74.3217
1237 | 77.21003
1238 | 77.87189102
1239 | 75.66651535
1240 | 71.51660538
1241 | 65.96074295
1242 | 59.43752
1243 | 53.21265
1244 | 47.53383827
1245 | 42.52628708
1246 | 38.27511
1247 | 35.15363
1248 | 32.49490738
1249 | 30.60627
1250 | 29.50612545
1251 | 28.8742342
1252 | 28.86269
1253 | 29.37109184
1254 | 30.49295
1255 | 32.29087
1256 | 34.75751
1257 | 37.81758
1258 | 41.93129921
1259 | 46.87311363
1260 | 52.66262
1261 | 59.45223
1262 | 66.34988785
1263 | 72.8499
1264 | 78.08059
1265 | 81.53557968
1266 | 82.46477127
1267 | 81.26242447
1268 | 78.08464
1269 | 74.51312256
1270 | 70.29117203
1271 | 66.54641342
1272 | 63.39286995
1273 | 61.00959587
1274 | 59.37981033
1275 | 58.64421463
1276 | 58.68668
1277 | 59.32470703
1278 | 60.87448883
1279 | 63.13469
1280 | 66.14971
1281 | 69.62202
1282 | 73.72408
1283 | 78.08620834
1284 | 82.59845352
1285 | 86.80080795
1286 | 90.59334946
1287 | 93.47584
1288 | 95.24888611
1289 | 95.94180298
1290 | 95.72175598
1291 | 94.66131
1292 | 93.18005371
1293 | 91.53374
1294 | 89.89334488
1295 | 88.54586
1296 | 87.7586174
1297 | 87.12497711
1298 | 87.16487122
1299 | 87.56283188
1300 | 88.86272
1301 | 90.06785202
1302 | 91.70214844
1303 | 93.33972
1304 | 94.73166275
1305 | 95.93068
1306 | 96.35982
1307 | 96.21663
1308 | 95.04604
1309 | 92.99919
1310 | 90.31372452
1311 | 86.658
1312 | 82.97525406
1313 | 79.3199
1314 | 75.57148361
1315 | 72.10081
1316 | 69.00082779
1317 | 66.41878
1318 | 64.18553
1319 | 62.5288105
1320 | 61.29297638
1321 | 60.62888
1322 | 60.40588379
1323 | 60.75863838
1324 | 61.54678917
1325 | 62.9188385
1326 | 64.60937691
1327 | 66.81594849
1328 | 69.38606262
1329 | 72.27392578
1330 | 75.56441
1331 | 79.00598526
1332 | 82.29023
1333 | 85.35379028
1334 | 88.37673
1335 | 90.64435196
1336 | 92.10956
1337 | 92.99346924
1338 | 93.15299
1339 | 92.39606
1340 | 91.06519
1341 | 89.5285
1342 | 87.72112274
1343 | 85.87607193
1344 | 84.04117
1345 | 82.61706543
1346 | 81.36491
1347 | 80.36143875
1348 | 79.90103
1349 | 79.64764786
1350 | 80.00496
1351 | 80.71811
1352 | 81.77412033
1353 | 82.86564255
1354 | 84.39045715
1355 | 86.22915
1356 | 88.14304733
1357 | 89.70178
1358 | 91.37374
1359 | 92.40714
1360 | 92.98206711
1361 | 93.53202438
1362 | 93.14337921
1363 | 92.12192
1364 | 90.76974
1365 | 88.51609
1366 | 86.4538
1367 | 83.9323349
1368 | 81.07367
1369 | 78.4458046
1370 | 76.38845062
1371 | 74.18467
1372 | 71.98832
1373 | 70.41917
1374 | 69.05549
1375 | 68.17851
1376 | 67.49013138
1377 | 67.2973938
1378 | 67.34159
1379 | 67.84643
1380 | 68.70383835
1381 | 69.89291
1382 | 71.58923
1383 | 73.49405
1384 | 75.60234
1385 | 77.75341
1386 | 79.98449
1387 | 82.49803
1388 | 84.89315
1389 | 87.23069
1390 | 89.15435028
1391 | 90.55753708
1392 | 91.65053
1393 | 92.3405
1394 | 92.24171829
1395 | 91.98733902
1396 | 90.92745
1397 | 89.55807
1398 | 88.05660248
1399 | 86.75389099
1400 | 85.0204
1401 | 82.98742
1402 | 81.57761383
1403 | 80.45292282
1404 | 79.38795853
1405 | 78.2994
1406 | 77.42411
1407 | 77.21188
1408 | 77.00751
1409 | 77.18139267
1410 | 77.24925995
1411 | 77.71513
1412 | 78.31761
1413 | 78.96147919
1414 | 79.68503189
1415 | 80.14902
1416 | 80.87850952
1417 | 81.16678
1418 | 81.18484
1419 | 81.00133
1420 | 80.506
1421 | 79.62564
1422 | 78.41107
1423 | 76.80765
1424 | 74.92513275
1425 | 72.68659
1426 | 70.57007
1427 | 68.40989
1428 | 66.16981888
1429 | 63.94482
1430 | 61.99086571
1431 | 59.99491
1432 | 58.16334915
1433 | 56.64972
1434 | 55.38096237
1435 | 54.32379
1436 | 53.461586
1437 | 52.83550644
1438 | 52.38208
1439 | 52.18931961
1440 | 52.31866
1441 | 52.74781
1442 | 53.40657806
1443 | 54.11362457
1444 | 55.25375366
1445 | 56.63070679
1446 | 58.28142357
1447 | 60.09320259
1448 | 62.17295074
1449 | 64.33908844
1450 | 66.85426
1451 | 69.85931015
1452 | 72.63010788
1453 | 75.44836
1454 | 78.45207977
1455 | 81.55722046
1456 | 84.43503
1457 | 86.9850769
1458 | 89.45627594
1459 | 91.66366
1460 | 93.40136
1461 | 94.68229294
1462 | 95.50114441
1463 | 96.10041809
1464 | 96.17715073
1465 | 96.09903717
1466 | 95.58055
1467 | 95.16307068
1468 | 94.16161
1469 | 93.459198
1470 | 92.66514
1471 | 92.0242
1472 | 91.2754097
1473 | 90.80334
1474 | 90.50787
1475 | 90.32103729
1476 | 90.16399
1477 | 90.45785904
1478 | 90.65861
1479 | 91.20749283
1480 | 91.80023575
1481 | 92.33325195
1482 | 93.03039551
1483 | 93.79315567
1484 | 94.48458099
1485 | 94.93366
1486 | 95.62864685
1487 | 95.92132
1488 | 96.23241043
1489 | 96.22674179
1490 | 95.75864792
1491 | 95.20572
1492 | 94.71208191
1493 | 93.69463
1494 | 92.64205
1495 | 91.1652565
1496 | 90.01171112
1497 | 88.59484863
1498 | 87.11841
1499 | 85.63414
1500 | 84.1785
1501 | 82.86214447
1502 | 81.78876877
1503 | 80.6805954
1504 | 79.68517
1505 | 78.99497604
1506 | 78.6602211
1507 | 78.12191
1508 | 77.81542206
1509 | 77.9766
1510 | 78.17281723
1511 | 78.53173
1512 | 79.15364
1513 | 79.94411
1514 | 81.0176239
1515 | 82.04187
1516 | 83.16259384
1517 | 84.63952637
1518 | 85.91953
1519 | 87.36481
1520 | 89.05159
1521 | 90.26199722
1522 | 91.71004486
1523 | 92.75440979
1524 | 93.63374
1525 | 94.3429
1526 | 94.83899
1527 | 95.09384537
1528 | 94.78991
1529 | 94.61901
1530 | 93.82465
1531 | 92.95678
1532 | 91.77186
1533 | 90.35441
1534 | 89.0632782
1535 | 87.4665
1536 | 86.04263306
1537 | 84.53225
1538 | 82.80622864
1539 | 81.41252136
1540 | 80.08004761
1541 | 78.88508606
1542 | 77.85984
1543 | 76.89439392
1544 | 76.00734
1545 | 75.48862457
1546 | 74.89237
1547 | 74.68645
1548 | 74.59249115
1549 | 74.62881
1550 | 74.68896
1551 | 75.19161
1552 | 75.67168045
1553 | 76.32119751
1554 | 77.03611374
1555 | 77.79777908
1556 | 78.63284
1557 | 79.89415
1558 | 80.90284
1559 | 81.85349274
1560 | 82.92436981
1561 | 83.9113
1562 | 84.94043
1563 | 85.67043
1564 | 86.43578
1565 | 86.99909592
1566 | 87.38282013
1567 | 87.69374
1568 | 87.73797226
1569 | 87.63726
1570 | 87.44482803
1571 | 86.92383575
1572 | 86.23436
1573 | 85.49166107
1574 | 84.98949
1575 | 83.93847
1576 | 83.17606
1577 | 82.23010635
1578 | 81.37603
1579 | 80.50978
1580 | 79.69372177
1581 | 79.0462
1582 | 78.50625992
1583 | 78.03191757
1584 | 77.71923
1585 | 77.34119415
1586 | 77.3042984
1587 | 77.26089096
1588 | 77.46735382
1589 | 77.82531
1590 | 78.30433
1591 | 78.89944
1592 | 79.48265457
1593 | 80.3432045
1594 | 81.18509293
1595 | 82.34393
1596 | 83.55411911
1597 | 84.67401
1598 | 85.89318
1599 | 87.1060524
1600 | 88.53540802
1601 | 89.87458
1602 | 90.97811
1603 | 92.32302
1604 | 93.25527954
1605 | 94.17086
1606 | 94.99831
1607 | 95.68776
1608 | 95.9602623
1609 | 96.33136
1610 | 96.30723572
1611 | 96.23998642
1612 | 96.01572
1613 | 95.24568558
1614 | 94.85730362
1615 | 94.17738
1616 | 93.19774246
1617 | 92.53392029
1618 | 91.43697
1619 | 90.62640381
1620 | 89.61338806
1621 | 88.73094559
1622 | 87.77456665
1623 | 87.21084976
1624 | 86.52565
1625 | 85.84067
1626 | 85.26850891
1627 | 84.86836624
1628 | 84.60539
1629 | 84.39720154
1630 | 84.40087509
1631 | 84.42621231
1632 | 84.66056
1633 | 84.84229
1634 | 85.14544678
1635 | 85.82614136
1636 | 86.36073685
1637 | 87.22304535
1638 | 87.76197
1639 | 88.53632736
1640 | 89.41207504
1641 | 90.3426
1642 | 91.07468
1643 | 91.89187
1644 | 92.76057
1645 | 93.44676
1646 | 94.06858
1647 | 94.45003
1648 | 94.96578598
1649 | 95.34128952
1650 | 95.47866
1651 | 95.29335022
1652 | 95.4353
1653 | 95.06093216
1654 | 94.54638
1655 | 94.08113098
1656 | 93.40543
1657 | 92.34116
1658 | 91.81316
1659 | 90.65685272
1660 | 89.88188171
1661 | 88.98979
1662 | 87.99
1663 | 87.02879715
1664 | 86.16148758
1665 | 85.33059
1666 | 84.59614944
1667 | 83.88629
1668 | 83.23418808
1669 | 82.6782341
1670 | 82.20074
1671 | 81.90504
1672 | 81.63016
1673 | 81.47171
1674 | 81.46123886
1675 | 81.57063
1676 | 81.8250618
1677 | 82.15227
1678 | 82.44279
1679 | 82.94622
1680 | 83.59576416
1681 | 84.19386
1682 | 85.03847
1683 | 85.72784424
1684 | 86.54843521
1685 | 87.56421
1686 | 88.40926
1687 | 89.35257
1688 | 90.11062
1689 | 90.88989639
1690 | 91.61810684
1691 | 92.35337448
1692 | 92.89086
1693 | 93.28285217
1694 | 93.71800995
1695 | 93.79707
1696 | 93.72179794
1697 | 93.71834
1698 | 93.36146927
1699 | 92.75938
1700 | 92.18768692
1701 | 91.4054
1702 | 90.35241
1703 | 89.37190628
1704 | 88.38233
1705 | 87.28715515
1706 | 86.17408371
1707 | 84.86917877
1708 | 83.67668
1709 | 82.34793091
1710 | 81.0603714
1711 | 80.0464592
1712 | 79.02388382
1713 | 77.74747467
1714 | 76.88353
1715 | 76.00208
1716 | 75.16706
1717 | 74.36630249
1718 | 73.76153183
1719 | 73.29182
1720 | 72.71968
1721 | 72.44542
1722 | 72.1341095
1723 | 72.01577
1724 | 72.08532
1725 | 72.11429
1726 | 72.26517487
1727 | 72.51334
1728 | 72.86679459
1729 | 73.34038925
1730 | 73.83821
1731 | 74.46775
1732 | 75.12727
1733 | 75.90921
1734 | 76.685112
1735 | 77.72832
1736 | 78.53909
1737 | 79.44431686
1738 | 80.56374359
1739 | 81.39837
1740 | 82.4771843
1741 | 83.48351
1742 | 84.3817482
1743 | 85.39439
1744 | 86.46788
1745 | 87.25444
1746 | 87.95463562
1747 | 88.77774429
1748 | 89.46828461
1749 | 89.86190796
1750 | 90.38885
1751 | 90.70045
1752 | 90.75592804
1753 | 90.93019
1754 | 91.21131
1755 | 90.93161
1756 | 90.99450302
1757 | 90.8032341
1758 | 90.35728
1759 | 90.09254837
1760 | 89.79631
1761 | 89.41668
1762 | 89.16990662
1763 | 88.69009018
1764 | 88.21319
1765 | 87.97628784
1766 | 87.68464
1767 | 87.23651505
1768 | 86.94007
1769 | 86.78469
1770 | 86.57923126
1771 | 86.6381073
1772 | 86.51935959
1773 | 86.37943
1774 | 86.42209244
1775 | 86.66965
1776 | 86.86077118
1777 | 87.23451996
1778 | 87.64150238
1779 | 87.92482
1780 | 88.29885
1781 | 88.80273056
1782 | 89.28209
1783 | 89.85404
1784 | 90.60807
1785 | 90.99414444
1786 | 91.77132
1787 | 92.33458328
1788 | 92.94026947
1789 | 93.52813339
1790 | 94.03592
1791 | 94.59396
1792 | 95.27692795
1793 | 95.40814
1794 | 95.87929535
1795 | 96.11588669
1796 | 96.29591751
1797 | 96.44772339
1798 | 96.46854
1799 | 96.25479
1800 | 95.99527359
1801 | 95.97268295
1802 | 95.54032135
1803 | 95.01702
1804 | 94.50191
1805 | 93.76729965
1806 | 93.14326477
1807 | 92.41095352
1808 | 91.7691
1809 | 91.06509
1810 | 90.19522476
1811 | 89.35241318
1812 | 88.50193405
1813 | 87.73321
1814 | 87.01944351
1815 | 86.26537
1816 | 85.45376
1817 | 84.6518898
1818 | 84.18853
1819 | 83.5824
1820 | 82.86889267
1821 | 82.47605
1822 | 81.99851608
1823 | 81.63278961
1824 | 81.3475
1825 | 81.17078
1826 | 80.94474
1827 | 80.81976
1828 | 80.81114
1829 | 80.95510864
1830 | 81.06708145
1831 | 81.03005
1832 | 81.44475
1833 | 81.81663
1834 | 81.9417
1835 | 82.41934
1836 | 82.95100784
1837 | 83.56038
1838 | 83.91478
1839 | 84.61390686
1840 | 85.04197
1841 | 85.70485687
1842 | 86.41117096
1843 | 87.20952606
1844 | 87.74663162
1845 | 88.03635788
1846 | 88.58702469
1847 | 89.16294
1848 | 89.80338287
1849 | 90.4437027
1850 | 90.68951
1851 | 90.92432022
1852 | 91.40781784
1853 | 91.6727829
1854 | 91.8372345
1855 | 91.8196
1856 | 91.89840698
1857 | 91.97181
1858 | 91.62177658
1859 | 91.59087372
1860 | 91.33386993
1861 | 90.91427231
1862 | 90.49222183
1863 | 90.21319
1864 | 89.77047
1865 | 89.18904
1866 | 88.81721115
1867 | 88.23829651
1868 | 87.8472023
1869 | 87.17825
1870 | 86.68270111
1871 | 85.93172836
1872 | 85.55225754
1873 | 85.16233
1874 | 84.37164
1875 | 84.12762
1876 | 83.58317947
1877 | 83.36086
1878 | 83.05397
1879 | 82.7636528
1880 | 82.55231
1881 | 82.45699
1882 | 82.20202637
1883 | 82.26048
1884 | 82.10363388
1885 | 82.22958374
1886 | 82.22055817
1887 | 82.53647232
1888 | 82.78698349
1889 | 82.9655838
1890 | 83.38610077
1891 | 83.64302
1892 | 84.0581131
1893 | 84.69559
1894 | 85.03796
1895 | 85.60526
1896 | 86.04789734
1897 | 86.50941
1898 | 87.03714
1899 | 87.84258
1900 | 88.52872467
1901 | 89.19445
1902 | 89.67931366
1903 | 90.32785
1904 | 90.68629074
1905 | 91.46996
1906 | 92.00325394
1907 | 92.55143738
1908 | 93.0313
1909 | 93.15669
1910 | 93.50259
1911 | 93.68604
1912 | 93.86616
1913 | 94.03227997
1914 | 93.9445076
1915 | 93.70038
1916 | 93.78521
1917 | 93.59408569
1918 | 93.34426
1919 | 93.04590988
1920 | 92.55367
1921 | 92.15555191
1922 | 91.69048
1923 | 90.97563553
1924 | 90.46111
1925 | 89.95244217
1926 | 89.33065033
1927 | 88.69408
1928 | 87.87747574
1929 | 87.36264801
1930 | 86.68149948
1931 | 85.89284897
1932 | 85.37994
1933 | 84.64925003
1934 | 84.12518
1935 | 83.70744
1936 | 83.02373123
1937 | 82.67428
1938 | 82.32333374
1939 | 81.8242
1940 | 81.21926117
1941 | 81.18475
1942 | 80.9238739
1943 | 80.55055618
1944 | 80.4765892
1945 | 80.40638
1946 | 80.26312256
1947 | 80.37984848
1948 | 80.38585
1949 | 80.58173
1950 | 80.59415054
1951 | 80.85744
1952 | 81.33989716
1953 | 81.52941513
1954 | 81.69453
1955 | 82.06449509
1956 | 82.58850479
1957 | 82.95565
1958 | 83.63387
1959 | 83.87954
1960 | 84.54118
1961 | 85.01046753
1962 | 85.73607
1963 | 86.17436981
1964 | 86.96218109
1965 | 87.42111
1966 | 87.97679901
1967 | 88.53925
1968 | 89.21714
1969 | 89.75842
1970 | 90.06584
1971 | 90.63672638
1972 | 91.08893204
1973 | 91.47174
1974 | 91.97449112
1975 | 92.32536
1976 | 92.45648575
1977 | 92.71646
1978 | 92.6647377
1979 | 93.06287384
1980 | 92.99834061
1981 | 92.92052
1982 | 92.85579
1983 | 92.75101471
1984 | 92.71364212
1985 | 92.35872
1986 | 92.03193283
1987 | 91.65527
1988 | 91.5099411
1989 | 91.15051
1990 | 90.62227
1991 | 90.18343353
1992 | 89.45985
1993 | 89.47249222
1994 | 88.84652
1995 | 88.49386978
1996 | 88.00526047
1997 | 87.68111038
1998 | 87.04076
1999 | 86.59494
2000 | 86.06151581
2001 | 85.72987747
2002 | 85.39048767
2003 | 84.97697067
2004 | 84.74578
2005 | 84.43486786
2006 | 84.35993195
2007 | 83.95063
2008 | 83.84030914
2009 | 83.73793793
2010 | 83.59370422
2011 | 83.58777
2012 | 83.62658
2013 | 83.48794937
2014 | 83.80778885
2015 | 83.84297943
2016 | 84.04546
2017 | 84.07365
2018 | 84.2906723
2019 | 84.76519394
2020 | 84.91964722
2021 | 85.14528
2022 | 85.76913
2023 | 86.09928
2024 | 86.34634
2025 | 86.88620758
2026 | 87.41199875
2027 | 87.90096283
2028 | 88.33001709
2029 | 88.82857
2030 | 89.48065
2031 | 89.88183212
2032 | 90.3531
2033 | 90.76832962
2034 | 91.395401
2035 | 91.72294235
2036 | 92.33781
2037 | 92.93531418
2038 | 93.18296814
2039 | 93.6329
2040 | 93.93007
2041 | 94.02249
2042 | 94.3455925
2043 | 94.60372925
2044 | 94.82421875
2045 | 94.77281189
2046 | 94.85374069
2047 | 94.84941
2048 | 95.00693512
2049 | 94.69173431
2050 | 94.52925
2051 | 94.51193619
2052 | 94.40998
2053 | 94.11277
2054 | 93.7446022
2055 | 93.42156
2056 | 92.96194458
2057 | 92.76085
2058 | 92.16376
2059 | 91.83691025
2060 | 91.52122
2061 | 91.00188446
2062 | 90.48693466
2063 | 89.85237503
2064 | 89.65058899
2065 | 89.04776001
2066 | 88.89271164
2067 | 88.4336586
2068 | 87.93193
2069 | 87.61118
2070 | 87.10026169
2071 | 86.8148
2072 | 86.60244
2073 | 86.29498
2074 | 86.0259819
2075 | 85.84066391
2076 | 85.55578232
2077 | 85.44619
2078 | 85.14526367
2079 | 85.25182
2080 | 85.01529694
2081 | 85.13993
2082 | 85.12035751
2083 | 85.15106583
2084 | 85.1152153
2085 | 85.38755
2086 | 85.35497284
2087 | 85.52673
2088 | 85.76725
2089 | 85.89621
2090 | 86.07275
2091 | 86.43508
2092 | 86.89352
2093 | 87.15787506
2094 | 87.34915924
2095 | 87.80301
2096 | 88.1591568
2097 | 88.59492493
2098 | 89.02629
2099 | 89.32366
2100 | 89.80256271