## Sheet1
Wavelength | Reflection
(nm) | (%)
350 | 0.423544288
351 | 0.498637408
352 | 0.546077609
353 | 0.610486627 | Product Coating Data Achromatic Doublets A Coating：400 nm-700 nm, 2 mm Thick Substrate This file indicates a typical data and there may be differences between product batches. If you have any questions, please contact LBTEK Technical Support. To quote this data, please indicate that the data source is from LBTEK.
354 | 0.651250601
355 | 0.694194257
356 | 0.723560035
357 | 0.749996364
358 | 0.744033814
359 | 0.722652614
360 | 0.759950399
361 | 0.697806597
362 | 0.680546939
363 | 0.689174473 | LBTEK Mall：www.lbtek.com Tel：0731-84165699 LBTEK Technical Support E-mail：service@lbtek.com
364 | 0.638561487
365 | 0.595780909
366 | 0.576817274
367 | 0.529427052
368 | 0.510776997
369 | 0.465816677
370 | 0.442646116
371 | 0.416210949
372 | 0.377807707
373 | 0.352085233
374 | 0.348980784
375 | 0.318672448
376 | 0.303042591
377 | 0.269594073
378 | 0.27410996
379 | 0.262284398
380 | 0.258959323
381 | 0.253321409
382 | 0.246585444
383 | 0.237716973
384 | 0.235769197
385 | 0.231995568
386 | 0.242281988
387 | 0.244672895
388 | 0.262970358
389 | 0.258832872
390 | 0.252000868
391 | 0.264046907
392 | 0.262647569
393 | 0.261758924
394 | 0.265640646
395 | 0.272086561
396 | 0.288293898
397 | 0.294357359
398 | 0.298067212
399 | 0.292227805
400 | 0.296505123
401 | 0.302221477
402 | 0.303826749
403 | 0.304714024
404 | 0.310311705
405 | 0.305121094
406 | 0.316015273
407 | 0.311594456
408 | 0.311018407
409 | 0.31732446
410 | 0.31174168
411 | 0.312695056
412 | 0.312928855
413 | 0.314795286
414 | 0.311475337
415 | 0.31032905
416 | 0.317565948
417 | 0.310539216
418 | 0.307580113
419 | 0.300399959
420 | 0.308765531
421 | 0.31214416
422 | 0.3005988
423 | 0.308382809
424 | 0.310620457
425 | 0.302576959
426 | 0.298764646
427 | 0.29548496
428 | 0.295716792
429 | 0.300691545
430 | 0.298825234
431 | 0.302699894
432 | 0.308814555
433 | 0.297401279
434 | 0.303180367
435 | 0.295546174
436 | 0.309174985
437 | 0.309127092
438 | 0.310218334
439 | 0.305100322
440 | 0.313536704
441 | 0.311072528
442 | 0.308180869
443 | 0.313703746
444 | 0.311361849
445 | 0.316002071
446 | 0.31801948
447 | 0.317444146
448 | 0.317672581
449 | 0.318055421
450 | 0.320263147
451 | 0.31855464
452 | 0.325371414
453 | 0.325521141
454 | 0.323469222
455 | 0.326191455
456 | 0.333981007
457 | 0.340086997
458 | 0.339764416
459 | 0.339066327
460 | 0.33985588
461 | 0.3411282
462 | 0.351241559
463 | 0.351820797
464 | 0.349104136
465 | 0.361378789
466 | 0.3582955
467 | 0.361799836
468 | 0.365258187
469 | 0.369737238
470 | 0.373559117
471 | 0.37828052
472 | 0.382531911
473 | 0.37680018
474 | 0.383725315
475 | 0.387157172
476 | 0.385526866
477 | 0.393886119
478 | 0.394276023
479 | 0.398219317
480 | 0.399081349
481 | 0.405450225
482 | 0.40166238
483 | 0.404122472
484 | 0.414756864
485 | 0.409559429
486 | 0.407597989
487 | 0.409757674
488 | 0.419831544
489 | 0.411592186
490 | 0.417523444
491 | 0.419903278
492 | 0.420450926
493 | 0.4243128
494 | 0.421627045
495 | 0.420749992
496 | 0.419338852
497 | 0.417234093
498 | 0.424276292
499 | 0.416926354
500 | 0.420374006
501 | 0.41413182
502 | 0.414119571
503 | 0.408975929
504 | 0.40536058
505 | 0.407609403
506 | 0.402403951
507 | 0.40529269
508 | 0.397819877
509 | 0.38664639
510 | 0.390778303
511 | 0.385762751
512 | 0.384160072
513 | 0.377754599
514 | 0.375943154
515 | 0.363905281
516 | 0.372261792
517 | 0.358827263
518 | 0.357252896
519 | 0.346251696
520 | 0.340749592
521 | 0.337925017
522 | 0.332261384
523 | 0.330736637
524 | 0.325667232
525 | 0.322910339
526 | 0.309076518
527 | 0.300498575
528 | 0.300391167
529 | 0.297771633
530 | 0.292911917
531 | 0.289711505
532 | 0.281215966
533 | 0.274678797
534 | 0.270443082
535 | 0.268697709
536 | 0.258935481
537 | 0.252196997
538 | 0.248787507
539 | 0.245398983
540 | 0.234832659
541 | 0.239905223
542 | 0.231117845
543 | 0.230130315
544 | 0.231053919
545 | 0.222202346
546 | 0.221745595
547 | 0.217997909
548 | 0.220371127
549 | 0.212965608
550 | 0.214802772
551 | 0.208516866
552 | 0.211823657
553 | 0.206630543
554 | 0.206882626
555 | 0.202858448
556 | 0.200685084
557 | 0.217422932
558 | 0.214434668
559 | 0.205618843
560 | 0.207653508
561 | 0.209197775
562 | 0.210296571
563 | 0.208304539
564 | 0.214752525
565 | 0.219282225
566 | 0.224829644
567 | 0.223390341
568 | 0.221393332
569 | 0.228639349
570 | 0.227404714
571 | 0.232730731
572 | 0.236649677
573 | 0.242012069
574 | 0.246523067
575 | 0.251625955
576 | 0.248951703
577 | 0.260720432
578 | 0.259319961
579 | 0.26646781
580 | 0.271710426
581 | 0.272628874
582 | 0.288835675
583 | 0.288793445
584 | 0.287419319
585 | 0.297699481
586 | 0.300671309
587 | 0.303440273
588 | 0.312508643
589 | 0.319100857
590 | 0.319173753
591 | 0.325043887
592 | 0.32818386
593 | 0.331169665
594 | 0.338677973
595 | 0.336243689
596 | 0.34539178
597 | 0.349506885
598 | 0.352340341
599 | 0.357311368
600 | 0.360640883
601 | 0.365013361
602 | 0.370126933
603 | 0.369280636
604 | 0.373378933
605 | 0.376713127
606 | 0.377815366
607 | 0.384750456
608 | 0.383920193
609 | 0.382744193
610 | 0.383929431
611 | 0.385403037
612 | 0.390060395
613 | 0.386792064
614 | 0.390990228
615 | 0.388039768
616 | 0.391852677
617 | 0.389750809
618 | 0.394403517
619 | 0.389297605
620 | 0.39359197
621 | 0.390998274
622 | 0.383262247
623 | 0.386395067
624 | 0.383608103
625 | 0.385000676
626 | 0.375628561
627 | 0.376456708
628 | 0.376141131
629 | 0.37654683
630 | 0.374255836
631 | 0.366032451
632 | 0.365355879
633 | 0.361402094
634 | 0.354831427
635 | 0.351272196
636 | 0.346576303
637 | 0.348663837
638 | 0.341693699
639 | 0.337821931
640 | 0.335724294
641 | 0.332445353
642 | 0.329613775
643 | 0.322853714
644 | 0.323029727
645 | 0.31903556
646 | 0.31519863
647 | 0.316492975
648 | 0.30675602
649 | 0.303807467
650 | 0.30240947
651 | 0.302327991
652 | 0.294828206
653 | 0.295722574
654 | 0.293057919
655 | 0.291360825
656 | 0.292454809
657 | 0.289607793
658 | 0.289063633
659 | 0.289410412
660 | 0.289050102
661 | 0.289485961
662 | 0.290102661
663 | 0.296179563
664 | 0.292526931
665 | 0.292898685
666 | 0.29965058
667 | 0.304139137
668 | 0.302948535
669 | 0.307079554
670 | 0.314251155
671 | 0.323503494
672 | 0.328413546
673 | 0.334448099
674 | 0.348430395
675 | 0.358059406
676 | 0.365666479
677 | 0.375865042
678 | 0.392587215
679 | 0.400271952
680 | 0.413685352
681 | 0.420330375
682 | 0.44245255
683 | 0.459195733
684 | 0.472766072
685 | 0.492941499
686 | 0.512108445
687 | 0.532836437
688 | 0.555565655
689 | 0.58349818
690 | 0.598450184
691 | 0.627200604
692 | 0.655694306
693 | 0.679671884
694 | 0.705043674
695 | 0.734260857
696 | 0.765373647
697 | 0.814002633
698 | 0.823947489
699 | 0.866330147
700 | 0.900263965
701 | 0.930614591
702 | 0.974826336
703 | 1.024012327
704 | 1.047416449
705 | 1.111742258
706 | 1.145599961
707 | 1.177695632
708 | 1.219347596
709 | 1.275173903
710 | 1.344594121
711 | 1.399692774
712 | 1.44585216
713 | 1.468135595
714 | 1.537453055
715 | 1.596665025
716 | 1.647850275
717 | 1.728928328
718 | 1.775837898
719 | 1.836338282
720 | 1.894533634
721 | 1.956560612
722 | 2.036439896
723 | 2.082218409
724 | 2.16321826
725 | 2.225225925
726 | 2.299102545
727 | 2.390549421
728 | 2.457011223
729 | 2.54114151
730 | 2.618853092
731 | 2.679360867
732 | 2.748467684
733 | 2.841413498
734 | 2.941581964
735 | 3.01555872
736 | 3.077519417
737 | 3.179797173
738 | 3.288451195
739 | 3.364625931
740 | 3.466696262
741 | 3.550346851
742 | 3.662689686
743 | 3.710615635
744 | 3.873963594
745 | 3.918669462
746 | 4.012766361
747 | 4.142236233
748 | 4.246860981
749 | 4.359680176
750 | 4.445586205

## Sheet2
样品4
波长 (nm) | %R
320 | 49.24105835
321 | 45.81425858
322 | 41.53398514
323 | 38.52358246
324 | 34.69722748
325 | 30.79285622
326 | 27.67819786
327 | 23.39865112
328 | 20.04050446
329 | 17.13241768
330 | 14.44731617
331 | 11.49850273
332 | 9.402793884
333 | 7.349313259
334 | 5.713199139
335 | 4.256408691
336 | 3.172178268
337 | 2.267287016
338 | 1.52793479
339 | 0.968996346
340 | 0.61738354
341 | 0.332328707
342 | 0.187702924
343 | 0.053259525
344 | 0.027802499
345 | 0.05856242
346 | 0.096180931
347 | 0.172879428
348 | 0.242451951
349 | 0.32949388
350 | 0.423544288
351 | 0.498637408
352 | 0.546077609
353 | 0.610486627
354 | 0.651250601
355 | 0.694194257
356 | 0.723560035
357 | 0.749996364
358 | 0.744033814
359 | 0.722652614
360 | 0.759950399
361 | 0.697806597
362 | 0.680546939
363 | 0.689174473
364 | 0.638561487
365 | 0.595780909
366 | 0.576817274
367 | 0.529427052
368 | 0.510776997
369 | 0.465816677
370 | 0.442646116
371 | 0.416210949
372 | 0.377807707
373 | 0.352085233
374 | 0.348980784
375 | 0.318672448
376 | 0.303042591
377 | 0.269594073
378 | 0.27410996
379 | 0.262284398
380 | 0.258959323
381 | 0.253321409
382 | 0.246585444
383 | 0.237716973
384 | 0.235769197
385 | 0.231995568
386 | 0.242281988
387 | 0.244672895
388 | 0.262970358
389 | 0.258832872
390 | 0.252000868
391 | 0.264046907
392 | 0.262647569
393 | 0.261758924
394 | 0.265640646
395 | 0.272086561
396 | 0.288293898
397 | 0.294357359
398 | 0.298067212
399 | 0.292227805
400 | 0.296505123
401 | 0.302221477
402 | 0.303826749
403 | 0.304714024
404 | 0.310311705
405 | 0.305121094
406 | 0.316015273
407 | 0.311594456
408 | 0.311018407
409 | 0.31732446
410 | 0.31174168
411 | 0.312695056
412 | 0.312928855
413 | 0.314795286
414 | 0.311475337
415 | 0.31032905
416 | 0.317565948
417 | 0.310539216
418 | 0.307580113
419 | 0.300399959
420 | 0.308765531
421 | 0.31214416
422 | 0.3005988
423 | 0.308382809
424 | 0.310620457
425 | 0.302576959
426 | 0.298764646
427 | 0.29548496
428 | 0.295716792
429 | 0.300691545
430 | 0.298825234
431 | 0.302699894
432 | 0.308814555
433 | 0.297401279
434 | 0.303180367
435 | 0.295546174
436 | 0.309174985
437 | 0.309127092
438 | 0.310218334
439 | 0.305100322
440 | 0.313536704
441 | 0.311072528
442 | 0.308180869
443 | 0.313703746
444 | 0.311361849
445 | 0.316002071
446 | 0.31801948
447 | 0.317444146
448 | 0.317672581
449 | 0.318055421
450 | 0.320263147
451 | 0.31855464
452 | 0.325371414
453 | 0.325521141
454 | 0.323469222
455 | 0.326191455
456 | 0.333981007
457 | 0.340086997
458 | 0.339764416
459 | 0.339066327
460 | 0.33985588
461 | 0.3411282
462 | 0.351241559
463 | 0.351820797
464 | 0.349104136
465 | 0.361378789
466 | 0.3582955
467 | 0.361799836
468 | 0.365258187
469 | 0.369737238
470 | 0.373559117
471 | 0.37828052
472 | 0.382531911
473 | 0.37680018
474 | 0.383725315
475 | 0.387157172
476 | 0.385526866
477 | 0.393886119
478 | 0.394276023
479 | 0.398219317
480 | 0.399081349
481 | 0.405450225
482 | 0.40166238
483 | 0.404122472
484 | 0.414756864
485 | 0.409559429
486 | 0.407597989
487 | 0.409757674
488 | 0.419831544
489 | 0.411592186
490 | 0.417523444
491 | 0.419903278
492 | 0.420450926
493 | 0.4243128
494 | 0.421627045
495 | 0.420749992
496 | 0.419338852
497 | 0.417234093
498 | 0.424276292
499 | 0.416926354
500 | 0.420374006
501 | 0.41413182
502 | 0.414119571
503 | 0.408975929
504 | 0.40536058
505 | 0.407609403
506 | 0.402403951
507 | 0.40529269
508 | 0.397819877
509 | 0.38664639
510 | 0.390778303
511 | 0.385762751
512 | 0.384160072
513 | 0.377754599
514 | 0.375943154
515 | 0.363905281
516 | 0.372261792
517 | 0.358827263
518 | 0.357252896
519 | 0.346251696
520 | 0.340749592
521 | 0.337925017
522 | 0.332261384
523 | 0.330736637
524 | 0.325667232
525 | 0.322910339
526 | 0.309076518
527 | 0.300498575
528 | 0.300391167
529 | 0.297771633
530 | 0.292911917
531 | 0.289711505
532 | 0.281215966
533 | 0.274678797
534 | 0.270443082
535 | 0.268697709
536 | 0.258935481
537 | 0.252196997
538 | 0.248787507
539 | 0.245398983
540 | 0.234832659
541 | 0.239905223
542 | 0.231117845
543 | 0.230130315
544 | 0.231053919
545 | 0.222202346
546 | 0.221745595
547 | 0.217997909
548 | 0.220371127
549 | 0.212965608
550 | 0.214802772
551 | 0.208516866
552 | 0.211823657
553 | 0.206630543
554 | 0.206882626
555 | 0.202858448
556 | 0.200685084
557 | 0.217422932
558 | 0.214434668
559 | 0.205618843
560 | 0.207653508
561 | 0.209197775
562 | 0.210296571
563 | 0.208304539
564 | 0.214752525
565 | 0.219282225
566 | 0.224829644
567 | 0.223390341
568 | 0.221393332
569 | 0.228639349
570 | 0.227404714
571 | 0.232730731
572 | 0.236649677
573 | 0.242012069
574 | 0.246523067
575 | 0.251625955
576 | 0.248951703
577 | 0.260720432
578 | 0.259319961
579 | 0.26646781
580 | 0.271710426
581 | 0.272628874
582 | 0.288835675
583 | 0.288793445
584 | 0.287419319
585 | 0.297699481
586 | 0.300671309
587 | 0.303440273
588 | 0.312508643
589 | 0.319100857
590 | 0.319173753
591 | 0.325043887
592 | 0.32818386
593 | 0.331169665
594 | 0.338677973
595 | 0.336243689
596 | 0.34539178
597 | 0.349506885
598 | 0.352340341
599 | 0.357311368
600 | 0.360640883
601 | 0.365013361
602 | 0.370126933
603 | 0.369280636
604 | 0.373378933
605 | 0.376713127
606 | 0.377815366
607 | 0.384750456
608 | 0.383920193
609 | 0.382744193
610 | 0.383929431
611 | 0.385403037
612 | 0.390060395
613 | 0.386792064
614 | 0.390990228
615 | 0.388039768
616 | 0.391852677
617 | 0.389750809
618 | 0.394403517
619 | 0.389297605
620 | 0.39359197
621 | 0.390998274
622 | 0.383262247
623 | 0.386395067
624 | 0.383608103
625 | 0.385000676
626 | 0.375628561
627 | 0.376456708
628 | 0.376141131
629 | 0.37654683
630 | 0.374255836
631 | 0.366032451
632 | 0.365355879
633 | 0.361402094
634 | 0.354831427
635 | 0.351272196
636 | 0.346576303
637 | 0.348663837
638 | 0.341693699
639 | 0.337821931
640 | 0.335724294
641 | 0.332445353
642 | 0.329613775
643 | 0.322853714
644 | 0.323029727
645 | 0.31903556
646 | 0.31519863
647 | 0.316492975
648 | 0.30675602
649 | 0.303807467
650 | 0.30240947
651 | 0.302327991
652 | 0.294828206
653 | 0.295722574
654 | 0.293057919
655 | 0.291360825
656 | 0.292454809
657 | 0.289607793
658 | 0.289063633
659 | 0.289410412
660 | 0.289050102
661 | 0.289485961
662 | 0.290102661
663 | 0.296179563
664 | 0.292526931
665 | 0.292898685
666 | 0.29965058
667 | 0.304139137
668 | 0.302948535
669 | 0.307079554
670 | 0.314251155
671 | 0.323503494
672 | 0.328413546
673 | 0.334448099
674 | 0.348430395
675 | 0.358059406
676 | 0.365666479
677 | 0.375865042
678 | 0.392587215
679 | 0.400271952
680 | 0.413685352
681 | 0.420330375
682 | 0.44245255
683 | 0.459195733
684 | 0.472766072
685 | 0.492941499
686 | 0.512108445
687 | 0.532836437
688 | 0.555565655
689 | 0.58349818
690 | 0.598450184
691 | 0.627200604
692 | 0.655694306
693 | 0.679671884
694 | 0.705043674
695 | 0.734260857
696 | 0.765373647
697 | 0.814002633
698 | 0.823947489
699 | 0.866330147
700 | 0.900263965
701 | 0.930614591
702 | 0.974826336
703 | 1.024012327
704 | 1.047416449
705 | 1.111742258
706 | 1.145599961
707 | 1.177695632
708 | 1.219347596
709 | 1.275173903
710 | 1.344594121
711 | 1.399692774
712 | 1.44585216
713 | 1.468135595
714 | 1.537453055
715 | 1.596665025
716 | 1.647850275
717 | 1.728928328
718 | 1.775837898
719 | 1.836338282
720 | 1.894533634
721 | 1.956560612
722 | 2.036439896
723 | 2.082218409
724 | 2.16321826
725 | 2.225225925
726 | 2.299102545
727 | 2.390549421
728 | 2.457011223
729 | 2.54114151
730 | 2.618853092
731 | 2.679360867
732 | 2.748467684
733 | 2.841413498
734 | 2.941581964
735 | 3.01555872
736 | 3.077519417
737 | 3.179797173
738 | 3.288451195
739 | 3.364625931
740 | 3.466696262
741 | 3.550346851
742 | 3.662689686
743 | 3.710615635
744 | 3.873963594
745 | 3.918669462
746 | 4.012766361
747 | 4.142236233
748 | 4.246860981
749 | 4.359680176
750 | 4.445586205