## Sheet1
Wavelength | Ts | Tp | Tavg | Rs | Rp | Ravg
(nm) | (%) | (%) | (%) | (%) | (%) | (%)
1100 | 31.15857 | 30.83071 | 31.48642 | 60.08609 | 60.17288 | 59.9993
1101 | 31.16336 | 30.84517 | 31.48155 | 60.09211 | 60.1592 | 60.02502
1102 | 31.16181 | 30.86057 | 31.46304 | 60.1045 | 60.17094 | 60.03807
1103 | 31.16858 | 30.87755 | 31.4596 | 60.11486 | 60.16846 | 60.06126 | Non-Polarized Beamsplitter Cube R:T=70:30, N-BK7, C Coating: 1100 nm-1600 nm This file indicates a typical data and there may be differences between product batches. If you have any questions, please contact LBTEK Technical Support. To quote this data, please indicate that the data source is from LBTEK.
1104 | 31.16749 | 30.8902 | 31.44477 | 60.12273 | 60.17226 | 60.0732
1105 | 31.16688 | 30.90338 | 31.43038 | 60.13395 | 60.16653 | 60.10136
1106 | 31.16102 | 30.90478 | 31.41725 | 60.13382 | 60.15667 | 60.11097
1107 | 31.15582 | 30.91732 | 31.39432 | 60.13724 | 60.14837 | 60.12611
1108 | 31.15617 | 30.9272 | 31.38513 | 60.15128 | 60.15016 | 60.1524
1109 | 31.15998 | 30.93858 | 31.38137 | 60.16103 | 60.1531 | 60.16902
1110 | 31.15611 | 30.94699 | 31.36523 | 60.17236 | 60.15554 | 60.18918
1111 | 31.15295 | 30.961 | 31.3449 | 60.17442 | 60.14766 | 60.20117
1112 | 31.14988 | 30.96293 | 31.33683 | 60.18354 | 60.14244 | 60.22464 | LBTEK Mall：www.lbtek.com Tel：0731-84165699 LBTEK Technical Support E-mail：service@lbtek.com
1113 | 31.15166 | 30.9821 | 31.32123 | 60.19862 | 60.14302 | 60.25422
1114 | 31.1465 | 30.9876 | 31.30541 | 60.20063 | 60.13861 | 60.26266
1115 | 31.14581 | 31.00171 | 31.28992 | 60.21054 | 60.13909 | 60.28199
1116 | 31.14446 | 31.00531 | 31.2836 | 60.22154 | 60.1337 | 60.30938
1117 | 31.1375 | 31.01537 | 31.25962 | 60.21999 | 60.12481 | 60.31532
1118 | 31.14132 | 31.03098 | 31.25167 | 60.23952 | 60.14138 | 60.33767
1119 | 31.13521 | 31.03667 | 31.23374 | 60.24577 | 60.13779 | 60.35376
1120 | 31.13748 | 31.05013 | 31.22483 | 60.24988 | 60.13276 | 60.36699
1121 | 31.1304 | 31.05553 | 31.20528 | 60.26129 | 60.13518 | 60.3874
1122 | 31.1269 | 31.06086 | 31.19293 | 60.26382 | 60.12371 | 60.40393
1123 | 31.11825 | 31.06506 | 31.17145 | 60.26733 | 60.11642 | 60.41823
1124 | 31.1214 | 31.07851 | 31.1643 | 60.28589 | 60.1343 | 60.43748
1125 | 31.11445 | 31.08743 | 31.14147 | 60.29213 | 60.12702 | 60.45723
1126 | 31.10985 | 31.09322 | 31.12648 | 60.29852 | 60.12139 | 60.4756
1127 | 31.10418 | 31.09827 | 31.11008 | 60.30357 | 60.11465 | 60.49249
1128 | 31.09677 | 31.09924 | 31.0943 | 60.31517 | 60.11581 | 60.51453
1129 | 31.08807 | 31.1038 | 31.07234 | 60.31649 | 60.11358 | 60.5194
1130 | 31.08956 | 31.1187 | 31.06043 | 60.33039 | 60.12092 | 60.53993
1131 | 31.08282 | 31.1192 | 31.04644 | 60.33644 | 60.11512 | 60.55776
1132 | 31.08055 | 31.13022 | 31.03089 | 60.34595 | 60.11927 | 60.57262
1133 | 31.07373 | 31.1386 | 31.00887 | 60.3508 | 60.11795 | 60.58366
1134 | 31.07042 | 31.14828 | 30.99256 | 60.36472 | 60.11708 | 60.61236
1135 | 31.0631 | 31.1473 | 30.97889 | 60.36883 | 60.10888 | 60.62878
1136 | 31.05983 | 31.15209 | 30.96758 | 60.37892 | 60.11149 | 60.64634
1137 | 31.0524 | 31.16014 | 30.94465 | 60.37935 | 60.10555 | 60.65316
1138 | 31.04599 | 31.16008 | 30.93189 | 60.39121 | 60.09918 | 60.68325
1139 | 31.04054 | 31.17075 | 30.91034 | 60.39595 | 60.10503 | 60.68686
1140 | 31.03428 | 31.17604 | 30.89252 | 60.39859 | 60.09978 | 60.6974
1141 | 31.02902 | 31.1861 | 30.87194 | 60.40935 | 60.10288 | 60.71583
1142 | 31.02358 | 31.1876 | 30.85957 | 60.42674 | 60.11436 | 60.73913
1143 | 31.0145 | 31.18988 | 30.83912 | 60.43376 | 60.11233 | 60.75518
1144 | 31.00488 | 31.1946 | 30.81516 | 60.43336 | 60.10551 | 60.76121
1145 | 31.00069 | 31.1985 | 30.80288 | 60.44697 | 60.10985 | 60.78408
1146 | 30.99892 | 31.19787 | 30.79996 | 60.44563 | 60.09198 | 60.79928
1147 | 30.98882 | 31.20376 | 30.77389 | 60.45832 | 60.09613 | 60.82051
1148 | 30.9793 | 31.20907 | 30.74954 | 60.45811 | 60.08694 | 60.82927
1149 | 30.974 | 31.20635 | 30.74165 | 60.48019 | 60.09864 | 60.86175
1150 | 30.9698 | 31.21988 | 30.71971 | 60.4882 | 60.09309 | 60.88331
1151 | 30.95944 | 31.21482 | 30.70406 | 60.49257 | 60.09104 | 60.8941
1152 | 30.95464 | 31.2181 | 30.69118 | 60.50182 | 60.08968 | 60.91396
1153 | 30.94482 | 31.22599 | 30.66365 | 60.50794 | 60.08506 | 60.93083
1154 | 30.93914 | 31.22736 | 30.65092 | 60.52769 | 60.10551 | 60.94986
1155 | 30.93094 | 31.22472 | 30.63716 | 60.53132 | 60.097 | 60.96564
1156 | 30.91776 | 31.22483 | 30.6107 | 60.52857 | 60.08293 | 60.9742
1157 | 30.90771 | 31.22563 | 30.5898 | 60.5324 | 60.08021 | 60.9846
1158 | 30.89932 | 31.22384 | 30.5748 | 60.5488 | 60.08062 | 61.01699
1159 | 30.89349 | 31.23386 | 30.55313 | 60.55975 | 60.09298 | 61.02652
1160 | 30.88845 | 31.23324 | 30.54366 | 60.56341 | 60.08512 | 61.04171
1161 | 30.87167 | 31.2281 | 30.51525 | 60.56732 | 60.0844 | 61.05024
1162 | 30.87043 | 31.24051 | 30.50034 | 60.58438 | 60.08904 | 61.07972
1163 | 30.85483 | 31.23042 | 30.47923 | 60.58941 | 60.08098 | 61.09785
1164 | 30.84526 | 31.23279 | 30.45773 | 60.60139 | 60.0944 | 61.10838
1165 | 30.84003 | 31.24082 | 30.43931 | 60.61934 | 60.10808 | 61.13061
1166 | 30.82666 | 31.23725 | 30.41608 | 60.6217 | 60.10025 | 61.14314
1167 | 30.81815 | 31.23569 | 30.40059 | 60.62557 | 60.09205 | 61.15904
1168 | 30.80973 | 31.2396 | 30.37985 | 60.63345 | 60.09898 | 61.16792
1169 | 30.79728 | 31.23171 | 30.36284 | 60.64461 | 60.09066 | 61.19857
1170 | 30.78991 | 31.23436 | 30.34546 | 60.66069 | 60.09834 | 61.22305
1171 | 30.77639 | 31.23263 | 30.32014 | 60.66698 | 60.09882 | 61.23514
1172 | 30.76535 | 31.22954 | 30.30116 | 60.67363 | 60.09805 | 61.24921
1173 | 30.75225 | 31.22047 | 30.28402 | 60.67192 | 60.0874 | 61.25644
1174 | 30.74333 | 31.2257 | 30.26095 | 60.68731 | 60.10043 | 61.27418
1175 | 30.73344 | 31.22818 | 30.23869 | 60.70252 | 60.10843 | 61.2966
1176 | 30.72699 | 31.23323 | 30.22074 | 60.71504 | 60.11269 | 61.31738
1177 | 30.71415 | 31.23187 | 30.19642 | 60.71577 | 60.10609 | 61.32546
1178 | 30.70303 | 31.2272 | 30.17887 | 60.72949 | 60.10879 | 61.3502
1179 | 30.69261 | 31.22469 | 30.16053 | 60.74053 | 60.10839 | 61.37268
1180 | 30.68297 | 31.22328 | 30.14267 | 60.74899 | 60.09675 | 61.40122
1181 | 30.67594 | 31.23012 | 30.12175 | 60.76185 | 60.09983 | 61.42388
1182 | 30.66876 | 31.2339 | 30.1036 | 60.77962 | 60.11337 | 61.44586
1183 | 30.65424 | 31.2268 | 30.08169 | 60.78379 | 60.10483 | 61.46274
1184 | 30.64506 | 31.22998 | 30.06013 | 60.79377 | 60.11541 | 61.47213
1185 | 30.637 | 31.23086 | 30.04314 | 60.80324 | 60.11801 | 61.48847
1186 | 30.63078 | 31.22945 | 30.0321 | 60.81011 | 60.11372 | 61.5065
1187 | 30.6208 | 31.23413 | 30.00746 | 60.815 | 60.10725 | 61.52274
1188 | 30.60776 | 31.22947 | 29.98605 | 60.8215 | 60.10222 | 61.54077
1189 | 30.59484 | 31.22597 | 29.96371 | 60.82695 | 60.10576 | 61.54814
1190 | 30.5893 | 31.22373 | 29.95486 | 60.83599 | 60.10362 | 61.56836
1191 | 30.57918 | 31.22217 | 29.93618 | 60.85431 | 60.1151 | 61.59352
1192 | 30.5646 | 31.21802 | 29.91119 | 60.85096 | 60.09909 | 61.60283
1193 | 30.5558 | 31.22087 | 29.89073 | 60.86215 | 60.10193 | 61.62237
1194 | 30.54934 | 31.22101 | 29.87767 | 60.8772 | 60.11442 | 61.63998
1195 | 30.53484 | 31.21507 | 29.85461 | 60.87153 | 60.10192 | 61.64113
1196 | 30.52416 | 31.21298 | 29.83533 | 60.88071 | 60.10318 | 61.65825
1197 | 30.51783 | 31.22401 | 29.81165 | 60.88835 | 60.11634 | 61.66037
1198 | 30.50524 | 31.21361 | 29.79688 | 60.89701 | 60.11203 | 61.68198
1199 | 30.49923 | 31.21553 | 29.78294 | 60.90901 | 60.11619 | 61.70183
1200 | 30.49 | 31.21756 | 29.76244 | 60.91783 | 60.11758 | 61.71808
1201 | 30.4774 | 31.21258 | 29.74222 | 60.9241 | 60.1168 | 61.7314
1202 | 30.46531 | 31.20915 | 29.72147 | 60.928 | 60.11653 | 61.73947
1203 | 30.45599 | 31.2095 | 29.70247 | 60.9304 | 60.116 | 61.7448
1204 | 30.44715 | 31.20569 | 29.6886 | 60.94589 | 60.11807 | 61.77371
1205 | 30.43714 | 31.20265 | 29.67162 | 60.94387 | 60.1061 | 61.78164
1206 | 30.42267 | 31.19452 | 29.65082 | 60.94854 | 60.10191 | 61.79518
1207 | 30.41391 | 31.19851 | 29.62931 | 60.95326 | 60.10857 | 61.79796
1208 | 30.40439 | 31.18977 | 29.619 | 60.96799 | 60.10848 | 61.82749
1209 | 30.38659 | 31.1889 | 29.58429 | 60.97413 | 60.11045 | 61.83776
1210 | 30.38007 | 31.18673 | 29.57341 | 60.98429 | 60.11559 | 61.85298
1211 | 30.36908 | 31.18203 | 29.55612 | 60.9846 | 60.11278 | 61.85641
1212 | 30.35606 | 31.17576 | 29.53636 | 60.99273 | 60.10332 | 61.88213
1213 | 30.34344 | 31.16688 | 29.52 | 60.98983 | 60.09375 | 61.88591
1214 | 30.32961 | 31.1608 | 29.49843 | 60.9998 | 60.09918 | 61.90043
1215 | 30.31982 | 31.15946 | 29.48017 | 61.00353 | 60.09729 | 61.90977
1216 | 30.30956 | 31.1619 | 29.45723 | 61.00893 | 60.09873 | 61.91912
1217 | 30.29678 | 31.15743 | 29.43612 | 61.01579 | 60.1043 | 61.92727
1218 | 30.2838 | 31.15058 | 29.41703 | 61.01756 | 60.09541 | 61.9397
1219 | 30.27396 | 31.14909 | 29.39882 | 61.02777 | 60.09829 | 61.95726
1220 | 30.26217 | 31.1408 | 29.38354 | 61.03466 | 60.10236 | 61.96695
1221 | 30.25557 | 31.14425 | 29.36689 | 61.04362 | 60.09522 | 61.99201
1222 | 30.24544 | 31.14328 | 29.3476 | 61.0518 | 60.10225 | 62.00134
1223 | 30.23681 | 31.1377 | 29.33593 | 61.05877 | 60.09637 | 62.02117
1224 | 30.22728 | 31.1402 | 29.31436 | 61.06621 | 60.09626 | 62.03617
1225 | 30.21171 | 31.13522 | 29.28821 | 61.06282 | 60.1021 | 62.02355
1226 | 30.20083 | 31.13457 | 29.26709 | 61.07041 | 60.09787 | 62.04295
1227 | 30.19274 | 31.13746 | 29.24801 | 61.07724 | 60.10554 | 62.04893
1228 | 30.181 | 31.12812 | 29.23388 | 61.08128 | 60.09853 | 62.06402
1229 | 30.16836 | 31.1214 | 29.21533 | 61.09422 | 60.09838 | 62.09
1230 | 30.16226 | 31.12222 | 29.20229 | 61.09665 | 60.09293 | 62.10037
1231 | 30.14789 | 31.11573 | 29.18 | 61.10713 | 60.10575 | 62.10851
1232 | 30.13473 | 31.11028 | 29.15918 | 61.11389 | 60.1012 | 62.12659
1233 | 30.12438 | 31.11171 | 29.13705 | 61.12419 | 60.11 | 62.13831
1234 | 30.11185 | 31.10055 | 29.12315 | 61.1329 | 60.10792 | 62.15789
1235 | 30.10726 | 31.10205 | 29.11248 | 61.14049 | 60.09944 | 62.18155
1236 | 30.08873 | 31.09631 | 29.08116 | 61.14943 | 60.11059 | 62.18827
1237 | 30.07077 | 31.07933 | 29.06221 | 61.1516 | 60.10487 | 62.19834
1238 | 30.06264 | 31.07592 | 29.04936 | 61.15896 | 60.10731 | 62.21061
1239 | 30.04991 | 31.07656 | 29.02326 | 61.16687 | 60.12062 | 62.21313
1240 | 30.03426 | 31.06663 | 29.00189 | 61.16526 | 60.11131 | 62.21922
1241 | 30.021 | 31.05608 | 28.98593 | 61.17898 | 60.11607 | 62.24188
1242 | 30.00504 | 31.05317 | 28.95691 | 61.17939 | 60.10834 | 62.25045
1243 | 29.98716 | 31.03911 | 28.93521 | 61.18493 | 60.10581 | 62.26404
1244 | 29.97466 | 31.03122 | 28.91809 | 61.19486 | 60.11223 | 62.27748
1245 | 29.96098 | 31.02611 | 28.89586 | 61.20009 | 60.11984 | 62.28034
1246 | 29.94283 | 31.00984 | 28.87582 | 61.20986 | 60.10792 | 62.3118
1247 | 29.92943 | 31.00499 | 28.85387 | 61.21315 | 60.11669 | 62.3096
1248 | 29.91442 | 30.99516 | 28.83368 | 61.21838 | 60.11629 | 62.32046
1249 | 29.90492 | 30.99279 | 28.81706 | 61.23648 | 60.13179 | 62.34117
1250 | 29.88791 | 30.9803 | 28.79551 | 61.2366 | 60.12035 | 62.35285
1251 | 29.87202 | 30.96862 | 28.77542 | 61.24359 | 60.12362 | 62.36356
1252 | 29.86129 | 30.96345 | 28.75914 | 61.24623 | 60.12492 | 62.36753
1253 | 29.85006 | 30.96165 | 28.73847 | 61.26846 | 60.13882 | 62.39809
1254 | 29.83389 | 30.95231 | 28.71547 | 61.26937 | 60.14183 | 62.39691
1255 | 29.82871 | 30.95298 | 28.70444 | 61.28879 | 60.15114 | 62.42645
1256 | 29.80859 | 30.93253 | 28.68465 | 61.29077 | 60.145 | 62.43654
1257 | 29.79917 | 30.9363 | 28.66204 | 61.30307 | 60.1566 | 62.44953
1258 | 29.78415 | 30.92831 | 28.64 | 61.31257 | 60.16288 | 62.46226
1259 | 29.77184 | 30.92134 | 28.62234 | 61.31222 | 60.15103 | 62.47341
1260 | 29.75634 | 30.91114 | 28.60155 | 61.31948 | 60.16139 | 62.47758
1261 | 29.74456 | 30.90572 | 28.5834 | 61.32503 | 60.15307 | 62.49698
1262 | 29.73423 | 30.9016 | 28.56686 | 61.3445 | 60.15914 | 62.52984
1263 | 29.71825 | 30.89085 | 28.54565 | 61.34328 | 60.15664 | 62.52991
1264 | 29.70967 | 30.89403 | 28.5253 | 61.36347 | 60.18229 | 62.54466
1265 | 29.70052 | 30.88774 | 28.51332 | 61.36823 | 60.1775 | 62.55895
1266 | 29.68164 | 30.87184 | 28.49143 | 61.36981 | 60.16886 | 62.57076
1267 | 29.67012 | 30.86528 | 28.47495 | 61.38201 | 60.17687 | 62.58715
1268 | 29.65521 | 30.85589 | 28.45452 | 61.38561 | 60.17263 | 62.5986
1269 | 29.64681 | 30.85606 | 28.43756 | 61.40116 | 60.18217 | 62.62015
1270 | 29.62926 | 30.84014 | 28.41839 | 61.40942 | 60.19308 | 62.62576
1271 | 29.6179 | 30.84094 | 28.39486 | 61.41792 | 60.19845 | 62.63738
1272 | 29.60534 | 30.83641 | 28.37426 | 61.42408 | 60.20457 | 62.6436
1273 | 29.59151 | 30.8243 | 28.35871 | 61.43873 | 60.21861 | 62.65885
1274 | 29.57505 | 30.81227 | 28.33783 | 61.44423 | 60.21822 | 62.67024
1275 | 29.56105 | 30.80201 | 28.32009 | 61.45839 | 60.21799 | 62.69878
1276 | 29.54804 | 30.79615 | 28.29994 | 61.46299 | 60.22395 | 62.70202
1277 | 29.53384 | 30.7887 | 28.27898 | 61.47108 | 60.22819 | 62.71397
1278 | 29.51839 | 30.77699 | 28.2599 | 61.48135 | 60.22937 | 62.73324
1279 | 29.50516 | 30.76786 | 28.24245 | 61.48516 | 60.22387 | 62.74644
1280 | 29.49152 | 30.75827 | 28.22476 | 61.50102 | 60.24076 | 62.76127
1281 | 29.47614 | 30.7481 | 28.20419 | 61.50716 | 60.23589 | 62.77842
1282 | 29.45993 | 30.7372 | 28.18266 | 61.51662 | 60.24757 | 62.78567
1283 | 29.44382 | 30.72809 | 28.15956 | 61.52409 | 60.25786 | 62.79032
1284 | 29.43195 | 30.7169 | 28.14699 | 61.53948 | 60.26052 | 62.81845
1285 | 29.41798 | 30.70795 | 28.12801 | 61.54788 | 60.26682 | 62.82894
1286 | 29.39948 | 30.69244 | 28.10653 | 61.55657 | 60.27449 | 62.83865
1287 | 29.38388 | 30.68311 | 28.08464 | 61.55573 | 60.27122 | 62.84024
1288 | 29.36865 | 30.67614 | 28.06117 | 61.57059 | 60.2773 | 62.86388
1289 | 29.35353 | 30.66465 | 28.04241 | 61.58144 | 60.28657 | 62.8763
1290 | 29.3391 | 30.65239 | 28.02581 | 61.60177 | 60.30546 | 62.89808
1291 | 29.32538 | 30.64009 | 28.01064 | 61.6119 | 60.30882 | 62.91499
1292 | 29.30844 | 30.62838 | 27.98849 | 61.61704 | 60.30887 | 62.92522
1293 | 29.29393 | 30.62483 | 27.96303 | 61.63928 | 60.33252 | 62.94603
1294 | 29.27839 | 30.60829 | 27.94849 | 61.64833 | 60.33777 | 62.95885
1295 | 29.26667 | 30.59615 | 27.93719 | 61.66587 | 60.34075 | 62.991
1296 | 29.24872 | 30.58917 | 27.90828 | 61.66996 | 60.3545 | 62.98545
1297 | 29.23145 | 30.57391 | 27.88898 | 61.67219 | 60.35288 | 62.99149
1298 | 29.21552 | 30.56372 | 27.86731 | 61.68563 | 60.36192 | 63.00933
1299 | 29.19959 | 30.55124 | 27.84795 | 61.70216 | 60.37715 | 63.02718
1300 | 29.18955 | 30.55271 | 27.82638 | 61.71061 | 60.38237 | 63.03884
1301 | 29.17611 | 30.5446 | 27.80762 | 61.718 | 60.38122 | 63.05478
1302 | 29.15945 | 30.53048 | 27.78842 | 61.7317 | 60.38848 | 63.07493
1303 | 29.13639 | 30.5078 | 27.76497 | 61.7329 | 60.38853 | 63.07728
1304 | 29.11915 | 30.49471 | 27.74359 | 61.75206 | 60.39992 | 63.10421
1305 | 29.10759 | 30.48796 | 27.72721 | 61.76457 | 60.41039 | 63.11874
1306 | 29.0931 | 30.47721 | 27.70898 | 61.7759 | 60.41765 | 63.13415
1307 | 29.06932 | 30.46198 | 27.67667 | 61.77229 | 60.41086 | 63.13373
1308 | 29.05614 | 30.45185 | 27.66043 | 61.77789 | 60.41263 | 63.14315
1309 | 29.03757 | 30.43812 | 27.63701 | 61.79517 | 60.43068 | 63.1596
1310 | 29.02318 | 30.42857 | 27.61779 | 61.79877 | 60.43421 | 63.16332
1311 | 29.00544 | 30.41281 | 27.59807 | 61.80536 | 60.42831 | 63.18241
1312 | 28.98635 | 30.39282 | 27.57988 | 61.81381 | 60.42988 | 63.19774
1313 | 28.96834 | 30.37789 | 27.55878 | 61.8294 | 60.45069 | 63.20804
1314 | 28.95228 | 30.36838 | 27.53618 | 61.83596 | 60.45665 | 63.21527
1315 | 28.9336 | 30.35631 | 27.51088 | 61.85291 | 60.47402 | 63.23181
1316 | 28.91518 | 30.33513 | 27.49524 | 61.85909 | 60.47715 | 63.24103
1317 | 28.8964 | 30.3168 | 27.47601 | 61.86762 | 60.47645 | 63.25878
1318 | 28.8823 | 30.31201 | 27.4526 | 61.87722 | 60.485 | 63.26944
1319 | 28.85794 | 30.29082 | 27.42507 | 61.89014 | 60.49942 | 63.28086
1320 | 28.8412 | 30.27543 | 27.40698 | 61.89519 | 60.50332 | 63.28705
1321 | 28.82443 | 30.2594 | 27.38946 | 61.91369 | 60.51316 | 63.31422
1322 | 28.8126 | 30.2523 | 27.37289 | 61.93333 | 60.52965 | 63.33701
1323 | 28.79079 | 30.2304 | 27.35117 | 61.93951 | 60.53503 | 63.34398
1324 | 28.7728 | 30.21524 | 27.33034 | 61.95161 | 60.54684 | 63.35638
1325 | 28.75351 | 30.19943 | 27.3076 | 61.96989 | 60.56281 | 63.37696
1326 | 28.73331 | 30.18587 | 27.28074 | 61.97716 | 60.5679 | 63.38642
1327 | 28.71335 | 30.16549 | 27.26121 | 61.98606 | 60.57034 | 63.40178
1328 | 28.6977 | 30.15507 | 27.24032 | 61.99923 | 60.58073 | 63.41773
1329 | 28.6791 | 30.13584 | 27.22237 | 62.02037 | 60.60479 | 63.43596
1330 | 28.65445 | 30.11381 | 27.1951 | 62.01862 | 60.60231 | 63.43493
1331 | 28.64141 | 30.10027 | 27.18256 | 62.03982 | 60.61819 | 63.46145
1332 | 28.61979 | 30.084 | 27.15558 | 62.04937 | 60.62821 | 63.47054
1333 | 28.6001 | 30.06473 | 27.13547 | 62.0648 | 60.64914 | 63.48045
1334 | 28.58415 | 30.05195 | 27.11635 | 62.07814 | 60.6527 | 63.50359
1335 | 28.56479 | 30.03375 | 27.09583 | 62.09528 | 60.66895 | 63.52162
1336 | 28.54624 | 30.01386 | 27.07862 | 62.10814 | 60.67812 | 63.53816
1337 | 28.52262 | 29.99318 | 27.05206 | 62.1199 | 60.6918 | 63.548
1338 | 28.50193 | 29.97199 | 27.03186 | 62.12918 | 60.69204 | 63.56632
1339 | 28.4873 | 29.95733 | 27.01727 | 62.16196 | 60.73142 | 63.59251
1340 | 28.46658 | 29.94006 | 26.99309 | 62.16273 | 60.72552 | 63.59994
1341 | 28.44752 | 29.92285 | 26.97219 | 62.19191 | 60.74975 | 63.63407
1342 | 28.42812 | 29.91103 | 26.94521 | 62.20297 | 60.76859 | 63.63735
1343 | 28.40757 | 29.88541 | 26.92973 | 62.2122 | 60.76879 | 63.65561
1344 | 28.38959 | 29.86858 | 26.9106 | 62.2275 | 60.78333 | 63.67167
1345 | 28.37061 | 29.85012 | 26.8911 | 62.2503 | 60.80552 | 63.69508
1346 | 28.35046 | 29.83513 | 26.86579 | 62.27149 | 60.82888 | 63.7141
1347 | 28.33305 | 29.8174 | 26.8487 | 62.28904 | 60.85081 | 63.72727
1348 | 28.31168 | 29.79408 | 26.82929 | 62.30551 | 60.85261 | 63.75842
1349 | 28.30061 | 29.78599 | 26.81524 | 62.32383 | 60.86997 | 63.77768
1350 | 28.28075 | 29.77074 | 26.79077 | 62.3503 | 60.89826 | 63.80234
1351 | 28.2678 | 29.75952 | 26.77608 | 62.37359 | 60.92336 | 63.82382
1352 | 28.25144 | 29.74083 | 26.76205 | 62.39641 | 60.94167 | 63.85114
1353 | 28.23214 | 29.726 | 26.73828 | 62.41957 | 60.96211 | 63.87702
1354 | 28.20728 | 29.70318 | 26.71139 | 62.43843 | 60.96739 | 63.90946
1355 | 28.19311 | 29.6881 | 26.69811 | 62.44499 | 60.97082 | 63.91916
1356 | 28.16887 | 29.67216 | 26.66557 | 62.4605 | 60.99265 | 63.92835
1357 | 28.15667 | 29.66326 | 26.65008 | 62.48965 | 61.03242 | 63.94687
1358 | 28.1352 | 29.63916 | 26.63124 | 62.51589 | 61.04815 | 63.98362
1359 | 28.1255 | 29.63333 | 26.61767 | 62.53132 | 61.05792 | 64.00472
1360 | 28.10183 | 29.61307 | 26.59059 | 62.5555 | 61.07386 | 64.03714
1361 | 28.07706 | 29.58763 | 26.56649 | 62.56265 | 61.09428 | 64.03101
1362 | 28.05571 | 29.56596 | 26.54545 | 62.57443 | 61.08757 | 64.0613
1363 | 28.0312 | 29.54149 | 26.5209 | 62.58539 | 61.09404 | 64.07674
1364 | 28.00429 | 29.51657 | 26.49202 | 62.58981 | 61.10437 | 64.07525
1365 | 27.98107 | 29.49551 | 26.46662 | 62.60221 | 61.11785 | 64.08657
1366 | 27.95539 | 29.46865 | 26.44214 | 62.60928 | 61.12681 | 64.09174
1367 | 27.93194 | 29.44803 | 26.41586 | 62.62522 | 61.1458 | 64.10465
1368 | 27.90624 | 29.42561 | 26.38686 | 62.63447 | 61.15741 | 64.11154
1369 | 27.87713 | 29.39671 | 26.35755 | 62.63721 | 61.14871 | 64.12572
1370 | 27.84464 | 29.36621 | 26.32308 | 62.63726 | 61.14388 | 64.13064
1371 | 27.80985 | 29.32981 | 26.28989 | 62.63018 | 61.14391 | 64.11646
1372 | 27.77874 | 29.29832 | 26.25916 | 62.62933 | 61.14388 | 64.11478
1373 | 27.75105 | 29.2716 | 26.2305 | 62.63437 | 61.14436 | 64.12439
1374 | 27.70985 | 29.22811 | 26.1916 | 62.64369 | 61.15459 | 64.1328
1375 | 27.68002 | 29.20123 | 26.15882 | 62.63482 | 61.14728 | 64.12236
1376 | 27.63496 | 29.15188 | 26.11804 | 62.63043 | 61.13692 | 64.12392
1377 | 27.59211 | 29.10477 | 26.07944 | 62.63244 | 61.14527 | 64.11962
1378 | 27.54967 | 29.06631 | 26.03303 | 62.62878 | 61.14943 | 64.10813
1379 | 27.4924 | 29.00577 | 25.97902 | 62.60915 | 61.12381 | 64.0945
1380 | 27.42936 | 28.94196 | 25.91675 | 62.57895 | 61.09161 | 64.06629
1381 | 27.34801 | 28.85883 | 25.83718 | 62.52403 | 61.05097 | 63.99709
1382 | 27.26432 | 28.76795 | 25.7607 | 62.46725 | 60.9895 | 63.945
1383 | 27.18203 | 28.68118 | 25.68288 | 62.40602 | 60.92528 | 63.88676
1384 | 27.08872 | 28.58378 | 25.59365 | 62.32188 | 60.84028 | 63.80348
1385 | 26.99192 | 28.48655 | 25.4973 | 62.24688 | 60.77611 | 63.71766
1386 | 26.88543 | 28.37034 | 25.40053 | 62.14577 | 60.67345 | 63.6181
1387 | 26.7814 | 28.26155 | 25.30124 | 62.05568 | 60.59015 | 63.5212
1388 | 26.67514 | 28.15172 | 25.19856 | 61.95493 | 60.48809 | 63.42174
1389 | 26.57467 | 28.04373 | 25.10562 | 61.85595 | 60.39975 | 63.31216
1390 | 26.46708 | 27.92856 | 25.00561 | 61.7538 | 60.2896 | 63.218
1391 | 26.34911 | 27.81106 | 24.8873 | 61.64548 | 60.18041 | 63.11056
1392 | 26.25245 | 27.70445 | 24.80045 | 61.55632 | 60.10049 | 63.01215
1393 | 26.14371 | 27.58847 | 24.69894 | 61.44655 | 59.98968 | 62.90343
1394 | 26.03587 | 27.47516 | 24.59658 | 61.34791 | 59.89765 | 62.79816
1395 | 25.92653 | 27.36369 | 24.48936 | 61.23814 | 59.78976 | 62.68652
1396 | 25.82814 | 27.25382 | 24.40246 | 61.13772 | 59.69492 | 62.58052
1397 | 25.74613 | 27.17019 | 24.32207 | 61.063 | 59.62705 | 62.49896
1398 | 25.66801 | 27.08618 | 24.24985 | 61.00266 | 59.56427 | 62.44104
1399 | 25.58847 | 27.00894 | 24.16799 | 60.93868 | 59.50097 | 62.37639
1400 | 25.51331 | 26.92777 | 24.09885 | 60.8683 | 59.4265 | 62.31009
1401 | 25.45315 | 26.86131 | 24.04498 | 60.81836 | 59.37788 | 62.25885
1402 | 25.40742 | 26.81896 | 23.99587 | 60.80098 | 59.38137 | 62.22054
1403 | 25.36658 | 26.76886 | 23.96431 | 60.796 | 59.36408 | 62.22791
1404 | 25.33466 | 26.7407 | 23.92862 | 60.78583 | 59.36188 | 62.20978
1405 | 25.30933 | 26.7139 | 23.90475 | 60.80001 | 59.37801 | 62.22202
1406 | 25.28989 | 26.69382 | 23.88597 | 60.81543 | 59.38859 | 62.24227
1407 | 25.284 | 26.68945 | 23.87855 | 60.837 | 59.41113 | 62.26286
1408 | 25.2802 | 26.68591 | 23.87449 | 60.88215 | 59.45684 | 62.30746
1409 | 25.27545 | 26.68454 | 23.86636 | 60.92092 | 59.5005 | 62.34133
1410 | 25.28088 | 26.68689 | 23.87486 | 60.98254 | 59.56121 | 62.40386
1411 | 25.30002 | 26.70103 | 23.899 | 61.04555 | 59.61814 | 62.4731
1412 | 25.32273 | 26.72938 | 23.91608 | 61.13413 | 59.70893 | 62.55934
1413 | 25.34455 | 26.75185 | 23.93724 | 61.20984 | 59.78395 | 62.63571
1414 | 25.36601 | 26.77638 | 23.95564 | 61.27742 | 59.85442 | 62.70043
1415 | 25.38582 | 26.79422 | 23.97742 | 61.35302 | 59.93125 | 62.7748
1416 | 25.41194 | 26.81986 | 24.00403 | 61.4463 | 60.01366 | 62.87893
1417 | 25.43928 | 26.84271 | 24.03586 | 61.54376 | 60.11245 | 62.97508
1418 | 25.46635 | 26.87795 | 24.05474 | 61.61664 | 60.18521 | 63.04807
1419 | 25.49766 | 26.9061 | 24.08921 | 61.71363 | 60.28431 | 63.14295
1420 | 25.51571 | 26.92718 | 24.10424 | 61.79629 | 60.36219 | 63.23039
1421 | 25.54517 | 26.95725 | 24.13309 | 61.86954 | 60.43938 | 63.2997
1422 | 25.57327 | 26.98498 | 24.16155 | 61.96566 | 60.53445 | 63.39686
1423 | 25.59252 | 27.00433 | 24.1807 | 62.04398 | 60.62293 | 63.46504
1424 | 25.61688 | 27.02754 | 24.20623 | 62.12543 | 60.69292 | 63.55795
1425 | 25.63221 | 27.04341 | 24.22101 | 62.20001 | 60.77397 | 63.62599
1426 | 25.65194 | 27.06136 | 24.24252 | 62.27295 | 60.85165 | 63.69427
1427 | 25.66562 | 27.07563 | 24.25561 | 62.34124 | 60.91855 | 63.76393
1428 | 25.68286 | 27.09611 | 24.26962 | 62.41449 | 60.99126 | 63.83773
1429 | 25.69286 | 27.10474 | 24.28098 | 62.48248 | 61.06041 | 63.90455
1430 | 25.70708 | 27.11638 | 24.29778 | 62.55063 | 61.13025 | 63.97101
1431 | 25.7108 | 27.12031 | 24.30128 | 62.61004 | 61.19334 | 64.02673
1432 | 25.71929 | 27.12751 | 24.31108 | 62.6853 | 61.27094 | 64.09966
1433 | 25.72256 | 27.12748 | 24.31764 | 62.73021 | 61.31312 | 64.1473
1434 | 25.72613 | 27.12824 | 24.32402 | 62.78584 | 61.37286 | 64.19882
1435 | 25.73568 | 27.14015 | 24.33122 | 62.85628 | 61.44168 | 64.27088
1436 | 25.73214 | 27.12858 | 24.3357 | 62.9044 | 61.4851 | 64.32369
1437 | 25.73202 | 27.13333 | 24.33071 | 62.95818 | 61.55293 | 64.36342
1438 | 25.73261 | 27.12977 | 24.33544 | 63.01778 | 61.60618 | 64.42939
1439 | 25.72799 | 27.12497 | 24.33101 | 63.06249 | 61.66421 | 64.46077
1440 | 25.72446 | 27.11522 | 24.33369 | 63.11316 | 61.70842 | 64.5179
1441 | 25.72646 | 27.11872 | 24.3342 | 63.1661 | 61.77228 | 64.55992
1442 | 25.71987 | 27.11167 | 24.32807 | 63.21143 | 61.82349 | 64.59936
1443 | 25.71343 | 27.10514 | 24.32171 | 63.26246 | 61.87557 | 64.64937
1444 | 25.70667 | 27.09327 | 24.32009 | 63.31019 | 61.92666 | 64.69373
1445 | 25.69738 | 27.07978 | 24.31498 | 63.34861 | 61.96521 | 64.73202
1446 | 25.68735 | 27.06674 | 24.30796 | 63.389 | 62.00938 | 64.76862
1447 | 25.68076 | 27.05924 | 24.30227 | 63.4295 | 62.05837 | 64.80062
1448 | 25.6689 | 27.04498 | 24.29283 | 63.45806 | 62.08186 | 64.83426
1449 | 25.66293 | 27.03686 | 24.28899 | 63.50615 | 62.13354 | 64.87877
1450 | 25.65255 | 27.02221 | 24.2829 | 63.55182 | 62.17892 | 64.92471
1451 | 25.63981 | 27.00972 | 24.26991 | 63.58491 | 62.21597 | 64.95385
1452 | 25.63005 | 26.99533 | 24.26477 | 63.62644 | 62.25768 | 64.9952
1453 | 25.61396 | 26.97638 | 24.25155 | 63.66479 | 62.3064 | 65.02319
1454 | 25.6015 | 26.95962 | 24.24339 | 63.6898 | 62.31875 | 65.06085
1455 | 25.58819 | 26.94737 | 24.229 | 63.72604 | 62.36481 | 65.08727
1456 | 25.57466 | 26.92992 | 24.21941 | 63.75686 | 62.38975 | 65.12398
1457 | 25.55887 | 26.91324 | 24.2045 | 63.7894 | 62.43267 | 65.14613
1458 | 25.5499 | 26.90065 | 24.19915 | 63.82755 | 62.4809 | 65.17419
1459 | 25.53014 | 26.88143 | 24.17886 | 63.85628 | 62.50373 | 65.20882
1460 | 25.51598 | 26.86756 | 24.16439 | 63.88699 | 62.54501 | 65.22897
1461 | 25.50166 | 26.85287 | 24.15044 | 63.92297 | 62.5844 | 65.26154
1462 | 25.4845 | 26.82926 | 24.13974 | 63.9533 | 62.61662 | 65.28999
1463 | 25.46971 | 26.80913 | 24.13029 | 63.98774 | 62.64649 | 65.32898
1464 | 25.45232 | 26.79488 | 24.10975 | 64.01626 | 62.68601 | 65.34651
1465 | 25.43616 | 26.76959 | 24.10274 | 64.0509 | 62.71496 | 65.38684
1466 | 25.42248 | 26.7564 | 24.08855 | 64.07719 | 62.74331 | 65.41107
1467 | 25.402 | 26.7306 | 24.0734 | 64.11194 | 62.78404 | 65.43985
1468 | 25.38567 | 26.71096 | 24.06037 | 64.14737 | 62.82503 | 65.46971
1469 | 25.37048 | 26.69808 | 24.04291 | 64.17502 | 62.8544 | 65.49564
1470 | 25.34786 | 26.67158 | 24.02414 | 64.21031 | 62.88817 | 65.53244
1471 | 25.3278 | 26.65003 | 24.00556 | 64.21619 | 62.89959 | 65.5328
1472 | 25.3096 | 26.627 | 23.9922 | 64.24574 | 62.92585 | 65.56563
1473 | 25.29139 | 26.60773 | 23.97505 | 64.28119 | 62.9736 | 65.58878
1474 | 25.27161 | 26.58375 | 23.95948 | 64.30283 | 62.98875 | 65.61691
1475 | 25.25402 | 26.56258 | 23.94545 | 64.33561 | 63.02791 | 65.64322
1476 | 25.23544 | 26.54293 | 23.92796 | 64.36059 | 63.05713 | 65.66404
1477 | 25.21093 | 26.5118 | 23.91005 | 64.38883 | 63.08799 | 65.68966
1478 | 25.1959 | 26.49574 | 23.89606 | 64.41988 | 63.13028 | 65.70949
1479 | 25.17152 | 26.46966 | 23.87337 | 64.44457 | 63.15413 | 65.735
1480 | 25.15047 | 26.44091 | 23.86003 | 64.45998 | 63.17266 | 65.74731
1481 | 25.12702 | 26.41275 | 23.84129 | 64.49005 | 63.20877 | 65.77133
1482 | 25.10869 | 26.39319 | 23.82419 | 64.51989 | 63.24465 | 65.79513
1483 | 25.08562 | 26.36655 | 23.80469 | 64.54909 | 63.26574 | 65.83245
1484 | 25.06067 | 26.33202 | 23.78933 | 64.57173 | 63.29199 | 65.85147
1485 | 25.03866 | 26.3068 | 23.77052 | 64.59332 | 63.32511 | 65.86153
1486 | 25.01758 | 26.28394 | 23.75122 | 64.61848 | 63.34907 | 65.8879
1487 | 24.9966 | 26.25913 | 23.73406 | 64.65048 | 63.38134 | 65.91961
1488 | 24.97732 | 26.23689 | 23.71774 | 64.67503 | 63.41132 | 65.93874
1489 | 24.95603 | 26.21231 | 23.69976 | 64.6973 | 63.43695 | 65.95766
1490 | 24.93277 | 26.18307 | 23.68246 | 64.72453 | 63.47589 | 65.97317
1491 | 24.90719 | 26.1498 | 23.66459 | 64.74255 | 63.4985 | 65.9866
1492 | 24.87958 | 26.11834 | 23.64081 | 64.76381 | 63.52302 | 66.0046
1493 | 24.86217 | 26.09773 | 23.6266 | 64.79397 | 63.56 | 66.02795
1494 | 24.83362 | 26.06092 | 23.60632 | 64.80751 | 63.56959 | 66.04544
1495 | 24.81299 | 26.03629 | 23.5897 | 64.83769 | 63.60936 | 66.06602
1496 | 24.7928 | 26.01307 | 23.57252 | 64.86339 | 63.64013 | 66.08665
1497 | 24.76753 | 25.98443 | 23.55063 | 64.88481 | 63.67328 | 66.09635
1498 | 24.74109 | 25.95067 | 23.5315 | 64.89844 | 63.69261 | 66.10426
1499 | 24.72049 | 25.92762 | 23.51335 | 64.93049 | 63.727 | 66.13398
1500 | 24.6923 | 25.89269 | 23.49191 | 64.95164 | 63.75028 | 66.153
1501 | 24.67146 | 25.8619 | 23.48102 | 64.97901 | 63.77882 | 66.17919
1502 | 24.6473 | 25.83648 | 23.45812 | 65.00219 | 63.82213 | 66.18226
1503 | 24.62218 | 25.80381 | 23.44055 | 65.02349 | 63.84056 | 66.20641
1504 | 24.59354 | 25.77011 | 23.41697 | 65.04299 | 63.86482 | 66.22115
1505 | 24.57165 | 25.74138 | 23.40192 | 65.07383 | 63.8994 | 66.24826
1506 | 24.5449 | 25.71135 | 23.37845 | 65.09289 | 63.91647 | 66.26931
1507 | 24.51821 | 25.67954 | 23.35688 | 65.11871 | 63.9516 | 66.28582
1508 | 24.49236 | 25.64523 | 23.3395 | 65.1372 | 63.97609 | 66.2983
1509 | 24.46759 | 25.62147 | 23.31372 | 65.16257 | 64.01422 | 66.31093
1510 | 24.4398 | 25.58463 | 23.29497 | 65.18442 | 64.03656 | 66.33228
1511 | 24.4231 | 25.56324 | 23.28297 | 65.21426 | 64.07655 | 66.35198
1512 | 24.39541 | 25.53263 | 23.25819 | 65.23668 | 64.10316 | 66.37019
1513 | 24.36826 | 25.50343 | 23.23309 | 65.2528 | 64.12916 | 66.37643
1514 | 24.34489 | 25.46837 | 23.22142 | 65.28375 | 64.15467 | 66.41284
1515 | 24.32003 | 25.44248 | 23.19758 | 65.30012 | 64.18026 | 66.41997
1516 | 24.29259 | 25.4077 | 23.17749 | 65.3303 | 64.21919 | 66.4414
1517 | 24.26374 | 25.37087 | 23.15662 | 65.3477 | 64.23226 | 66.46314
1518 | 24.23964 | 25.34267 | 23.13662 | 65.36814 | 64.2637 | 66.47258
1519 | 24.21214 | 25.30885 | 23.11542 | 65.39141 | 64.29172 | 66.49111
1520 | 24.18166 | 25.26853 | 23.0948 | 65.39744 | 64.30011 | 66.49477
1521 | 24.15968 | 25.24581 | 23.07364 | 65.42736 | 64.32928 | 66.52544
1522 | 24.13291 | 25.20979 | 23.05602 | 65.46241 | 64.37257 | 66.55224
1523 | 24.10427 | 25.17789 | 23.03064 | 65.4818 | 64.39948 | 66.56412
1524 | 24.08032 | 25.14859 | 23.01206 | 65.50917 | 64.43801 | 66.58032
1525 | 24.05473 | 25.11761 | 22.99186 | 65.5305 | 64.45965 | 66.60134
1526 | 24.02988 | 25.0887 | 22.97106 | 65.55157 | 64.48639 | 66.61674
1527 | 23.99677 | 25.04988 | 22.94366 | 65.56193 | 64.50384 | 66.62002
1528 | 23.96982 | 25.01503 | 22.9246 | 65.59096 | 64.53185 | 66.65007
1529 | 23.94832 | 24.98666 | 22.90999 | 65.61805 | 64.5653 | 66.67081
1530 | 23.91749 | 24.95579 | 22.87918 | 65.63496 | 64.59077 | 66.67916
1531 | 23.89095 | 24.92173 | 22.86017 | 65.65921 | 64.62366 | 66.69475
1532 | 23.86393 | 24.88842 | 22.83945 | 65.68153 | 64.65324 | 66.70982
1533 | 23.83395 | 24.85189 | 22.81601 | 65.70102 | 64.67535 | 66.72668
1534 | 23.80933 | 24.82538 | 22.79328 | 65.71996 | 64.69437 | 66.74556
1535 | 23.77826 | 24.78262 | 22.7739 | 65.73725 | 64.71995 | 66.75456
1536 | 23.74956 | 24.75045 | 22.74867 | 65.75899 | 64.75992 | 66.75806
1537 | 23.72474 | 24.72112 | 22.72835 | 65.77701 | 64.77084 | 66.78318
1538 | 23.69339 | 24.6813 | 22.70547 | 65.80028 | 64.80957 | 66.79099
1539 | 23.66787 | 24.65135 | 22.6844 | 65.82337 | 64.83318 | 66.81356
1540 | 23.64116 | 24.61921 | 22.66312 | 65.85153 | 64.87694 | 66.82611
1541 | 23.61293 | 24.58813 | 22.63772 | 65.87141 | 64.8951 | 66.84772
1542 | 23.58269 | 24.54685 | 22.61852 | 65.89927 | 64.91425 | 66.8843
1543 | 23.55246 | 24.51303 | 22.59189 | 65.91112 | 64.94382 | 66.87842
1544 | 23.52173 | 24.47193 | 22.57154 | 65.93469 | 64.96365 | 66.90573
1545 | 23.49 | 24.43067 | 22.54946 | 65.94658 | 64.98677 | 66.90638
1546 | 23.46372 | 24.40451 | 22.52292 | 65.96054 | 65.01697 | 66.90411
1547 | 23.43465 | 24.36479 | 22.5045 | 65.98622 | 65.04522 | 66.92723
1548 | 23.4054 | 24.32791 | 22.48289 | 66.00549 | 65.06695 | 66.94403
1549 | 23.37581 | 24.29412 | 22.45749 | 66.0335 | 65.10816 | 66.95885
1550 | 23.34693 | 24.25576 | 22.43811 | 66.05815 | 65.13923 | 66.97706
1551 | 23.31365 | 24.22036 | 22.40694 | 66.07582 | 65.16972 | 66.98191
1552 | 23.28459 | 24.17911 | 22.39008 | 66.08689 | 65.18377 | 66.99002
1553 | 23.2557 | 24.14805 | 22.36334 | 66.11358 | 65.21864 | 67.00852
1554 | 23.23007 | 24.11339 | 22.34676 | 66.13388 | 65.23917 | 67.0286
1555 | 23.198 | 24.07627 | 22.31973 | 66.14806 | 65.26054 | 67.03558
1556 | 23.16726 | 24.03137 | 22.30315 | 66.16706 | 65.28541 | 67.04871
1557 | 23.14215 | 24.00574 | 22.27856 | 66.18995 | 65.31029 | 67.06961
1558 | 23.11136 | 23.96766 | 22.25505 | 66.20449 | 65.34203 | 67.06694
1559 | 23.08529 | 23.93711 | 22.23347 | 66.2264 | 65.36464 | 67.08817
1560 | 23.05426 | 23.89897 | 22.20955 | 66.26022 | 65.40984 | 67.11061
1561 | 23.02453 | 23.86117 | 22.1879 | 66.28273 | 65.44099 | 67.12447
1562 | 22.99542 | 23.8265 | 22.16434 | 66.29989 | 65.46003 | 67.13975
1563 | 22.96783 | 23.78804 | 22.14761 | 66.31398 | 65.47692 | 67.15104
1564 | 22.93979 | 23.76258 | 22.117 | 66.33926 | 65.51893 | 67.1596
1565 | 22.9079 | 23.71614 | 22.09967 | 66.34387 | 65.52545 | 67.16229
1566 | 22.88305 | 23.68903 | 22.07707 | 66.35752 | 65.54805 | 67.16698
1567 | 22.85339 | 23.65156 | 22.05516 | 66.38946 | 65.58634 | 67.19259
1568 | 22.82401 | 23.61286 | 22.03517 | 66.40482 | 65.60076 | 67.20888
1569 | 22.79487 | 23.58031 | 22.00942 | 66.41906 | 65.62946 | 67.20867
1570 | 22.76552 | 23.54487 | 21.98618 | 66.44189 | 65.65194 | 67.23187
1571 | 22.73839 | 23.50875 | 21.96803 | 66.47037 | 65.69131 | 67.24944
1572 | 22.70553 | 23.4702 | 21.94085 | 66.48341 | 65.71427 | 67.25256
1573 | 22.68064 | 23.43739 | 21.92389 | 66.49694 | 65.72682 | 67.26706
1574 | 22.65095 | 23.39915 | 21.90274 | 66.5139 | 65.75392 | 67.27388
1575 | 22.62078 | 23.36188 | 21.87968 | 66.53631 | 65.78166 | 67.29095
1576 | 22.59287 | 23.33158 | 21.85416 | 66.5484 | 65.79622 | 67.30058
1577 | 22.56333 | 23.29646 | 21.8302 | 66.56047 | 65.82139 | 67.29955
1578 | 22.54016 | 23.26952 | 21.81089 | 66.59386 | 65.86152 | 67.32619
1579 | 22.51113 | 23.23519 | 21.78706 | 66.60684 | 65.87689 | 67.33678
1580 | 22.47931 | 23.19445 | 21.76417 | 66.62676 | 65.91213 | 67.3414
1581 | 22.45262 | 23.16085 | 21.74438 | 66.64447 | 65.92683 | 67.3621
1582 | 22.42778 | 23.12894 | 21.72662 | 66.66419 | 65.95466 | 67.37373
1583 | 22.39475 | 23.09482 | 21.69469 | 66.66887 | 65.97303 | 67.36472
1584 | 22.36762 | 23.05606 | 21.67917 | 66.69292 | 65.99532 | 67.39052
1585 | 22.33395 | 23.01449 | 21.65341 | 66.69181 | 66.00625 | 67.37737
1586 | 22.30857 | 22.98694 | 21.6302 | 66.72614 | 66.04997 | 67.4023
1587 | 22.28108 | 22.95355 | 21.60861 | 66.73412 | 66.06271 | 67.40554
1588 | 22.24559 | 22.90952 | 21.58165 | 66.75462 | 66.09282 | 67.41641
1589 | 22.21808 | 22.87508 | 21.56108 | 66.77841 | 66.1221 | 67.43473
1590 | 22.19254 | 22.84696 | 21.53811 | 66.78351 | 66.13238 | 67.43464
1591 | 22.15808 | 22.80882 | 21.50734 | 66.79733 | 66.14994 | 67.44471
1592 | 22.12512 | 22.76464 | 21.48559 | 66.81547 | 66.18195 | 67.44899
1593 | 22.09619 | 22.73025 | 21.46214 | 66.83664 | 66.2124 | 67.46088
1594 | 22.06993 | 22.70238 | 21.43748 | 66.85297 | 66.23887 | 67.46707
1595 | 22.04104 | 22.66265 | 21.41943 | 66.86394 | 66.24381 | 67.48408
1596 | 22.00975 | 22.62288 | 21.39661 | 66.87874 | 66.26633 | 67.49115
1597 | 21.98363 | 22.59448 | 21.37279 | 66.89179 | 66.28745 | 67.49612
1598 | 21.94991 | 22.55379 | 21.34603 | 66.90411 | 66.29647 | 67.51175
1599 | 21.92084 | 22.51664 | 21.32504 | 66.92504 | 66.3207 | 67.52939
1600 | 21.89243 | 22.48267 | 21.30218 | 66.92968 | 66.33741 | 67.52195