## UVA_300 nm-750 nm
Wavelength | Rs | Rp | Ravg
nm | % | % | %
250 | 99.88976 | 99.93931 | 99.91453
251 | 99.86982 | 99.92035 | 99.89508
252 | 99.93083 | 99.94852 | 99.9396751
253 | 99.82957 | 99.8437 | 99.83663 | BDMxx-UVA 300 nm-750 nm Broadband Dielectric Coating (0°AOI) This file indicates a typical data and there may be differences between product batches. If you have any questions, please contact LBTEK Technical Support. To quote this data, please indicate that the data source is from LBTEK.
254 | 99.80585 | 99.81936 | 99.81261
255 | 99.86586908 | 99.87643 | 99.87115
256 | 99.87689 | 99.94294 | 99.90991
257 | 99.75259 | 99.92104 | 99.83681
258 | 99.71505512 | 99.94425 | 99.82965
259 | 99.74453 | 99.91889 | 99.83171
260 | 99.90813 | 99.85736 | 99.88274
261 | 99.87193 | 99.83040787 | 99.85117
262 | 99.94919 | 99.91955 | 99.93437
263 | 99.77564 | 99.68111 | 99.72837 | LBTEK Mall：www.lbtek.com Tel：400-060-6986 LBTEK Technical Support E-mail：service@lbtek.com
264 | 99.86855824 | 99.68843 | 99.77849
265 | 99.76886 | 99.62407 | 99.69647
266 | 99.42227 | 99.78695 | 99.60461
267 | 99.56888 | 99.57077 | 99.56983
268 | 99.79373 | 99.55386 | 99.67379
269 | 99.61327 | 99.559 | 99.58613
270 | 99.15046 | 99.79155 | 99.47101
271 | 99.57486 | 99.58985 | 99.58236
272 | 99.7721 | 99.17277 | 99.47243
273 | 99.53113 | 99.76216 | 99.6466452
274 | 99.35661 | 99.59301 | 99.47481
275 | 99.89072 | 99.55265 | 99.72169
276 | 99.8514 | 99.91612 | 99.88376
277 | 99.91368 | 99.61844 | 99.76606
278 | 99.67163 | 98.97128 | 99.32146
279 | 99.70602 | 99.61327 | 99.65964
280 | 99.83679 | 99.19964 | 99.51821651
281 | 98.89982 | 99.3079638 | 99.10389
282 | 98.53032 | 99.36576 | 98.94804
283 | 99.87558 | 99.85821 | 99.86689
284 | 99.57929 | 99.54477 | 99.56203
285 | 99.76758 | 99.90433 | 99.83596
286 | 98.85390563 | 99.37828 | 99.11609
287 | 99.6684 | 99.77972227 | 99.72406
288 | 99.76389 | 99.75153 | 99.75771
289 | 99.52852 | 99.30666 | 99.41759
290 | 99.24483 | 99.45158 | 99.3482
291 | 98.66123 | 99.74598 | 99.20361
292 | 99.51571 | 99.30876 | 99.41223
293 | 99.0303 | 99.13773 | 99.08401562
294 | 98.95386 | 99.14357 | 99.04871
295 | 98.9592 | 99.20157243 | 99.08039
296 | 99.85171 | 99.10623 | 99.47897
297 | 99.74202 | 99.51214 | 99.62708
298 | 99.86583 | 98.09466 | 98.98024
299 | 98.64307 | 98.80987 | 98.72647
300 | 99.33753 | 99.65925 | 99.49839
301 | 99.65817 | 99.28425039 | 99.47121
302 | 99.35952 | 99.42981 | 99.39466725
303 | 99.51569919 | 99.51201 | 99.51386
304 | 99.36008 | 99.23013 | 99.29510231
305 | 99.57802 | 99.45133 | 99.51468
306 | 99.69218 | 99.12126 | 99.40672
307 | 99.66608 | 99.56861 | 99.61734
308 | 99.24747 | 99.57842 | 99.41294491
309 | 99.18113 | 99.42722 | 99.30417
310 | 99.87884 | 99.94514 | 99.91199
311 | 99.56729 | 99.70958 | 99.63843
312 | 99.42981 | 99.66684 | 99.54832
313 | 99.71591 | 99.90174 | 99.80883
314 | 99.42981 | 99.66492 | 99.54737
315 | 99.92918 | 99.70119 | 99.81519
316 | 99.65024 | 99.83079 | 99.74051
317 | 99.32905 | 99.7243 | 99.52667
318 | 99.42981 | 99.89946 | 99.66464
319 | 99.45029 | 99.88401 | 99.66715
320 | 99.42981 | 99.42932 | 99.42956
321 | 99.9249704 | 99.11031 | 99.51764
322 | 99.25429 | 99.54735322 | 99.40082
323 | 99.6925 | 99.83992 | 99.76621
324 | 99.86865 | 99.86883 | 99.86874
325 | 99.88281 | 99.74179 | 99.8123
326 | 99.64014 | 99.7504 | 99.69527
327 | 99.54259 | 99.90326 | 99.72293
328 | 99.55116 | 99.9310664 | 99.74111
329 | 99.38074 | 99.74487 | 99.5628
330 | 99.73641285 | 99.67086 | 99.70364
331 | 99.8129971 | 99.69609 | 99.75454
332 | 99.87238 | 99.60920952 | 99.74079
333 | 99.87602 | 99.89599 | 99.88601
334 | 99.84928405 | 99.93608 | 99.89268
335 | 99.80875 | 99.87412705 | 99.84144
336 | 99.90012 | 99.85494 | 99.87753
337 | 99.82782 | 99.83720905 | 99.83251
338 | 99.70358 | 99.86925 | 99.78642
339 | 99.75577 | 99.6369 | 99.69633
340 | 99.64983 | 99.38378 | 99.51681
341 | 99.56779 | 99.90055 | 99.73417
342 | 99.54246 | 99.71237 | 99.62741
343 | 99.56515 | 99.87509459 | 99.72012
344 | 99.76517 | 99.86124174 | 99.81321
345 | 99.87562 | 99.85943 | 99.86752
346 | 99.8849043 | 99.87735 | 99.88113
347 | 99.86102 | 99.60467 | 99.73284
348 | 99.66668 | 99.59708 | 99.63188
349 | 99.82094298 | 99.72958 | 99.77526
350 | 99.70685 | 99.93127 | 99.81906
351 | 99.65555 | 99.80406 | 99.72981
352 | 99.89372623 | 99.88432 | 99.88902
353 | 99.84286 | 99.8399 | 99.84138
354 | 99.71356 | 99.93894 | 99.82625
355 | 99.88853 | 99.93791 | 99.91322
356 | 99.66215 | 99.82537 | 99.74376
357 | 99.77308 | 99.94227 | 99.85768
358 | 99.89344 | 99.89459 | 99.89402
359 | 99.61711 | 99.93815 | 99.77763
360 | 99.80454 | 99.86052 | 99.83253
361 | 99.93448 | 99.89553 | 99.91501
362 | 99.92482 | 99.881 | 99.90291
363 | 99.79862 | 99.83209752 | 99.81536
364 | 99.8507 | 99.87343 | 99.86206
365 | 99.667 | 99.84748 | 99.75724
366 | 99.72852 | 99.8365 | 99.78251
367 | 99.85082 | 99.88975 | 99.87028
368 | 99.66775791 | 99.94062 | 99.80419
369 | 99.79902 | 99.94908127 | 99.87405
370 | 99.92187 | 99.85781 | 99.88984
371 | 99.93519 | 99.89656 | 99.91588
372 | 99.83048 | 99.92039 | 99.87543
373 | 99.81557 | 99.92401 | 99.86979
374 | 99.86641 | 99.87927 | 99.87284
375 | 99.94844 | 99.94124161 | 99.94484
376 | 99.94588334 | 99.9042 | 99.92504
377 | 99.8382 | 99.94518 | 99.89169
378 | 99.78255 | 99.89777 | 99.84016
379 | 99.92206 | 99.94142 | 99.93174
380 | 99.94394 | 99.93086 | 99.9374
381 | 99.75343 | 99.90839 | 99.83091
382 | 99.89535 | 99.88815 | 99.89175
383 | 99.8663 | 99.91836 | 99.89233
384 | 99.92541 | 99.91389566 | 99.91965
385 | 99.82781 | 99.88284595 | 99.85533
386 | 99.94652 | 99.9374 | 99.94196
387 | 99.89764 | 99.92700016 | 99.91232
388 | 99.75076535 | 99.92022 | 99.83549
389 | 99.86766 | 99.87133 | 99.86949
390 | 99.86161 | 99.91446 | 99.88803
391 | 99.85496 | 99.91832 | 99.88664108
392 | 99.90383843 | 99.92743 | 99.91563
393 | 99.8506387 | 99.94318 | 99.89691
394 | 99.9184 | 99.89440148 | 99.9064
395 | 99.8651 | 99.83912 | 99.85211
396 | 99.90984 | 99.9161741 | 99.91301
397 | 99.89651 | 99.91828 | 99.9074
398 | 99.94793 | 99.92862 | 99.93827
399 | 99.90805 | 99.92477 | 99.91641
400 | 99.93824 | 99.93283 | 99.93554
401 | 99.87484 | 99.90893 | 99.89189
402 | 99.89922 | 99.92203128 | 99.91063
403 | 99.92933 | 99.90852 | 99.91893
404 | 99.93104 | 99.90304 | 99.91704
405 | 99.94952 | 99.94714 | 99.94833419
406 | 99.86618 | 99.94614 | 99.90616
407 | 99.93776 | 99.92161 | 99.92968
408 | 99.84958 | 99.94962 | 99.8996
409 | 99.93082 | 99.91453 | 99.92268
410 | 99.93609 | 99.92640535 | 99.93125
411 | 99.91676 | 99.93594 | 99.92634787
412 | 99.92146 | 99.9413 | 99.93138
413 | 99.90469 | 99.92005 | 99.91237
414 | 99.9164 | 99.92221 | 99.91931
415 | 99.94743 | 99.92198 | 99.93471
416 | 99.9359 | 99.93294 | 99.93442
417 | 99.93603 | 99.92334 | 99.92968
418 | 99.94662691 | 99.92943 | 99.93803
419 | 99.86409 | 99.91411588 | 99.8891
420 | 99.86361 | 99.92842 | 99.89602
421 | 99.93135 | 99.93157 | 99.93146
422 | 99.91761 | 99.94233 | 99.92997
423 | 99.94601 | 99.94751 | 99.94676
424 | 99.94964 | 99.93948 | 99.94456
425 | 99.93793 | 99.87529 | 99.90661
426 | 99.89711 | 99.87197 | 99.88454
427 | 99.9137 | 99.86905 | 99.89137
428 | 99.86855 | 99.84489 | 99.85672
429 | 99.90823 | 99.85251 | 99.88037
430 | 99.88236 | 99.93953 | 99.91094
431 | 99.90648675 | 99.90515728 | 99.90582
432 | 99.93464 | 99.93644 | 99.93554
433 | 99.93874 | 99.94904 | 99.94389
434 | 99.93994505 | 99.91055739 | 99.92525122
435 | 99.92103727 | 99.88493 | 99.90298
436 | 99.93051122 | 99.90319 | 99.91685
437 | 99.91915 | 99.91924 | 99.9192
438 | 99.90276653 | 99.91697 | 99.90987
439 | 99.8887 | 99.92043 | 99.90456
440 | 99.94607 | 99.91178 | 99.92892
441 | 99.92566 | 99.92723 | 99.92645
442 | 99.91685 | 99.91034 | 99.9136
443 | 99.93557 | 99.8487 | 99.89214
444 | 99.85035 | 99.89764 | 99.874
445 | 99.86813 | 99.86365 | 99.86589
446 | 99.89186 | 99.89782 | 99.89484
447 | 99.90576895 | 99.91812 | 99.91194
448 | 99.92196 | 99.91328 | 99.91762
449 | 99.93388 | 99.92391 | 99.92889332
450 | 99.94556 | 99.89888 | 99.92222
451 | 99.91479 | 99.90483 | 99.90981
452 | 99.93134 | 99.91873 | 99.92503
453 | 99.90572 | 99.92166 | 99.91369
454 | 99.90261 | 99.91860902 | 99.91061
455 | 99.94202 | 99.92874 | 99.93538
456 | 99.90585 | 99.93204 | 99.91895
457 | 99.94899 | 99.90344 | 99.92621
458 | 99.94391 | 99.91668 | 99.9303
459 | 99.94872 | 99.90152146 | 99.92512
460 | 99.91377 | 99.89244 | 99.9031
461 | 99.92718 | 99.90397 | 99.91558
462 | 99.89935 | 99.92699 | 99.91317
463 | 99.91101 | 99.93242 | 99.92172
464 | 99.9088 | 99.94765 | 99.92822526
465 | 99.92676 | 99.92025 | 99.92351
466 | 99.91657 | 99.92642 | 99.9215
467 | 99.93609 | 99.91467 | 99.92538
468 | 99.93259 | 99.92748 | 99.93003
469 | 99.93594 | 99.92606 | 99.931
470 | 99.94139 | 99.93369 | 99.93754
471 | 99.94611 | 99.94339 | 99.94475
472 | 99.94045 | 99.93494591 | 99.9377
473 | 99.91679 | 99.94004072 | 99.92841
474 | 99.93208 | 99.94217 | 99.93712
475 | 99.91472 | 99.94001 | 99.92736
476 | 99.94022 | 99.93756 | 99.93889
477 | 99.94593 | 99.94358 | 99.94476
478 | 99.94106 | 99.92161 | 99.93133
479 | 99.94272 | 99.92143 | 99.93208
480 | 99.94339 | 99.93931 | 99.94135
481 | 99.92709 | 99.93945 | 99.93327
482 | 99.93845438 | 99.93316 | 99.93581
483 | 99.9262 | 99.93139 | 99.9288
484 | 99.91928 | 99.92859 | 99.92393
485 | 99.92695 | 99.92174 | 99.92434
486 | 99.94546 | 99.93194891 | 99.9387
487 | 99.93124 | 99.93474 | 99.93299
488 | 99.93563 | 99.93809 | 99.93686
489 | 99.94564 | 99.9365 | 99.94107
490 | 99.94874 | 99.93599 | 99.94236
491 | 99.94109 | 99.92967 | 99.93538
492 | 99.94583863 | 99.92527 | 99.93555
493 | 99.94467 | 99.93144 | 99.93805
494 | 99.9345 | 99.93799 | 99.93625
495 | 99.91857 | 99.93133 | 99.92495
496 | 99.93645 | 99.93213 | 99.93429
497 | 99.94074 | 99.94676 | 99.94375
498 | 99.94304932 | 99.93013 | 99.93659
499 | 99.93089 | 99.94115 | 99.93602
500 | 99.93473 | 99.93511 | 99.93492
501 | 99.94137 | 99.92436 | 99.93286
502 | 99.94718 | 99.92915 | 99.93817
503 | 99.9487 | 99.93529 | 99.942
504 | 99.9389 | 99.93502 | 99.93696
505 | 99.92553 | 99.938 | 99.93177
506 | 99.94032 | 99.93918 | 99.93975
507 | 99.94482 | 99.93615 | 99.94049
508 | 99.94103 | 99.93045 | 99.93574
509 | 99.94128 | 99.93854023 | 99.93991
510 | 99.94129 | 99.92035 | 99.93082
511 | 99.92933 | 99.93354 | 99.93144
512 | 99.91998 | 99.92943 | 99.92471
513 | 99.94144 | 99.92851 | 99.93497
514 | 99.94025 | 99.92006 | 99.93015
515 | 99.93606601 | 99.92539 | 99.93073
516 | 99.94818 | 99.93077374 | 99.93948
517 | 99.94694 | 99.92975 | 99.93834
518 | 99.93949 | 99.92963 | 99.93456
519 | 99.94512 | 99.93563 | 99.94038
520 | 99.91957 | 99.92763 | 99.92360029
521 | 99.93958 | 99.934 | 99.93679
522 | 99.94999017 | 99.93617 | 99.94308
523 | 99.93381 | 99.94504 | 99.93942
524 | 99.9401 | 99.9387 | 99.9394
525 | 99.93977 | 99.93121 | 99.93549
526 | 99.94542 | 99.9292 | 99.93731
527 | 99.94448 | 99.9355 | 99.93999
528 | 99.94687 | 99.9344 | 99.94063
529 | 99.9269 | 99.93283 | 99.92986
530 | 99.92746 | 99.93399 | 99.93072
531 | 99.94839 | 99.93845 | 99.94342
532 | 99.94898 | 99.94512 | 99.94705
533 | 99.94989 | 99.93333 | 99.94161
534 | 99.9421 | 99.93211 | 99.93711
535 | 99.93937 | 99.92957 | 99.93447
536 | 99.93955 | 99.90577 | 99.92266
537 | 99.90616 | 99.91771181 | 99.91193
538 | 99.90435 | 99.90977 | 99.90706
539 | 99.92424 | 99.90429 | 99.91427
540 | 99.91994 | 99.90426 | 99.9121
541 | 99.928 | 99.89555 | 99.91178
542 | 99.92244 | 99.89332 | 99.90788
543 | 99.92115 | 99.90311 | 99.91213
544 | 99.91769 | 99.90423 | 99.91096
545 | 99.90922 | 99.91472 | 99.91197
546 | 99.91816 | 99.90617884 | 99.91217
547 | 99.91824 | 99.89874 | 99.90849
548 | 99.88489 | 99.89840923 | 99.89165
549 | 99.90848 | 99.89391 | 99.9012
550 | 99.89212 | 99.88006 | 99.88609019
551 | 99.89373 | 99.86752 | 99.88062
552 | 99.87582 | 99.87387 | 99.87484
553 | 99.88587 | 99.86469 | 99.87528
554 | 99.87618 | 99.87541 | 99.8758
555 | 99.88347 | 99.87464 | 99.87905
556 | 99.90122 | 99.87430722 | 99.88777
557 | 99.88432375 | 99.88442 | 99.88437
558 | 99.92955 | 99.89635 | 99.91295
559 | 99.91161 | 99.89695 | 99.90428
560 | 99.91247 | 99.90619 | 99.90933044
561 | 99.93039 | 99.90634 | 99.91837
562 | 99.91714 | 99.92287 | 99.92
563 | 99.93082 | 99.91754 | 99.92418
564 | 99.93921 | 99.92743 | 99.93332
565 | 99.94759 | 99.92410132 | 99.93585
566 | 99.94796 | 99.93667 | 99.94232
567 | 99.94823 | 99.93351 | 99.94087
568 | 99.94401 | 99.93032 | 99.93716
569 | 99.93989525 | 99.92161 | 99.93075
570 | 99.94130117 | 99.93786 | 99.93958
571 | 99.94544 | 99.933 | 99.93922
572 | 99.94967 | 99.94155 | 99.94561
573 | 99.94597 | 99.93328 | 99.93962
574 | 99.93416 | 99.94343 | 99.93879
575 | 99.94043 | 99.94680162 | 99.94361
576 | 99.9499208 | 99.94586 | 99.94789
577 | 99.94671 | 99.93795 | 99.94233
578 | 99.94403 | 99.93067084 | 99.93735
579 | 99.94342334 | 99.92521 | 99.93432
580 | 99.9426 | 99.93516 | 99.93888
581 | 99.94725555 | 99.93225431 | 99.93975493
582 | 99.92701 | 99.93814 | 99.93257
583 | 99.9431 | 99.93622 | 99.93966
584 | 99.93616 | 99.93442 | 99.93529
585 | 99.94667 | 99.93252 | 99.9396
586 | 99.94274 | 99.92727 | 99.935
587 | 99.94652 | 99.92938 | 99.93795
588 | 99.93933 | 99.93335 | 99.93634
589 | 99.92972 | 99.93188 | 99.9308
590 | 99.94276728 | 99.93396 | 99.93836
591 | 99.93926 | 99.93288 | 99.93607
592 | 99.9406 | 99.930524 | 99.93556
593 | 99.94429 | 99.9325 | 99.9384
594 | 99.93777 | 99.92768 | 99.93273
595 | 99.94784 | 99.92971 | 99.93878
596 | 99.93455571 | 99.92849 | 99.93152
597 | 99.9418 | 99.92522 | 99.93351
598 | 99.9408 | 99.92678 | 99.93379
599 | 99.93689 | 99.93321 | 99.93505
600 | 99.94242 | 99.92456 | 99.93349
601 | 99.94212 | 99.92791 | 99.93502
602 | 99.93652 | 99.92185 | 99.92918527
603 | 99.94441 | 99.92258 | 99.9335
604 | 99.93246 | 99.91946 | 99.92596
605 | 99.93319 | 99.92178 | 99.92748
606 | 99.92335 | 99.91891 | 99.92113
607 | 99.94067 | 99.92886 | 99.93476
608 | 99.9343 | 99.92704 | 99.93067
609 | 99.94212 | 99.92870324 | 99.93541
610 | 99.94848 | 99.93067 | 99.93958
611 | 99.93864 | 99.93027 | 99.93446
612 | 99.93672 | 99.92888 | 99.9328
613 | 99.94056 | 99.9274 | 99.93398
614 | 99.93478 | 99.9303 | 99.93254
615 | 99.94238916 | 99.92678 | 99.93458
616 | 99.94462 | 99.92628 | 99.93545
617 | 99.94953 | 99.92318 | 99.93635
618 | 99.92994 | 99.9197 | 99.92482
619 | 99.93611 | 99.91379 | 99.92495
620 | 99.92607 | 99.90266 | 99.91436
621 | 99.90013 | 99.88164362 | 99.89089
622 | 99.86882 | 99.85427 | 99.86155
623 | 99.84563 | 99.82722 | 99.83643
624 | 99.79951 | 99.79771575 | 99.79861
625 | 99.79863 | 99.77797 | 99.7883
626 | 99.76827 | 99.76422 | 99.76625
627 | 99.80211 | 99.7706 | 99.78635
628 | 99.80147 | 99.77858105 | 99.79003
629 | 99.79651 | 99.79128 | 99.79389
630 | 99.8247 | 99.80239 | 99.81355
631 | 99.8374 | 99.82242 | 99.82991
632 | 99.85332 | 99.83715 | 99.84524
633 | 99.86854 | 99.84771 | 99.85813
634 | 99.86653 | 99.85547 | 99.861
635 | 99.88272 | 99.86828 | 99.8755
636 | 99.8865 | 99.86808293 | 99.87729
637 | 99.8962 | 99.87126 | 99.88373
638 | 99.89302 | 99.87839 | 99.88571
639 | 99.88371 | 99.87311 | 99.87841
640 | 99.8952 | 99.88121 | 99.8882
641 | 99.89838 | 99.88238 | 99.89038
642 | 99.90566 | 99.8904 | 99.89803
643 | 99.91989 | 99.88952 | 99.90470146
644 | 99.92002 | 99.89866 | 99.90934
645 | 99.91925 | 99.90357 | 99.91141
646 | 99.93709 | 99.90947 | 99.92328376
647 | 99.92544 | 99.91265 | 99.91904563
648 | 99.93862 | 99.92129 | 99.92995
649 | 99.9174 | 99.92065 | 99.91902461
650 | 99.9333 | 99.92894 | 99.93112
651 | 99.94700064 | 99.92411 | 99.93555
652 | 99.94605 | 99.92495 | 99.9355
653 | 99.94223 | 99.92678 | 99.9345
654 | 99.93533 | 99.92369 | 99.92951
655 | 99.94024 | 99.92003 | 99.93014
656 | 99.93473 | 99.9204 | 99.92756
657 | 99.92548 | 99.91585 | 99.92066
658 | 99.91785 | 99.91035 | 99.9141
659 | 99.94476 | 99.9067 | 99.92573
660 | 99.93045 | 99.89936 | 99.9149
661 | 99.93433 | 99.88806 | 99.9112
662 | 99.9061 | 99.87594 | 99.89102
663 | 99.87692 | 99.8644 | 99.87066
664 | 99.86791 | 99.8577 | 99.86281
665 | 99.85829 | 99.84901901 | 99.85366
666 | 99.85105 | 99.84817 | 99.84961
667 | 99.8527 | 99.84889 | 99.8508
668 | 99.87335 | 99.8487 | 99.86102
669 | 99.89562 | 99.85057 | 99.87309
670 | 99.87205 | 99.85713 | 99.86459
671 | 99.87632 | 99.85706 | 99.86669
672 | 99.88015 | 99.86484 | 99.8725
673 | 99.89542 | 99.86935 | 99.88239
674 | 99.87676 | 99.87738 | 99.87707
675 | 99.91273537 | 99.8847 | 99.89872
676 | 99.91551 | 99.8897 | 99.90261
677 | 99.91591245 | 99.89516 | 99.90554
678 | 99.93334066 | 99.89767 | 99.91551
679 | 99.91515 | 99.90126 | 99.90821
680 | 99.92013 | 99.90224008 | 99.91119
681 | 99.93304 | 99.9044 | 99.91872
682 | 99.93575 | 99.906 | 99.92087
683 | 99.94073473 | 99.90667 | 99.9237
684 | 99.92844 | 99.90837 | 99.9184
685 | 99.94804 | 99.91132 | 99.92968
686 | 99.93845 | 99.91086 | 99.92465185
687 | 99.92739112 | 99.91741 | 99.9224
688 | 99.9482 | 99.91702 | 99.93261
689 | 99.94792 | 99.91942 | 99.93367
690 | 99.93965 | 99.92328642 | 99.93147
691 | 99.94196 | 99.92793 | 99.93494
692 | 99.94709 | 99.92906 | 99.93807
693 | 99.94636 | 99.92698 | 99.93667
694 | 99.91989 | 99.93333 | 99.92661
695 | 99.94424 | 99.93079 | 99.93751
696 | 99.93257 | 99.92966 | 99.93112
697 | 99.93867 | 99.93083 | 99.93475
698 | 99.94849 | 99.93123 | 99.93985867
699 | 99.92970332 | 99.93137 | 99.93054
700 | 99.93566 | 99.93331 | 99.93448
701 | 99.92221 | 99.9319 | 99.92706
702 | 99.9415 | 99.93260957 | 99.93706
703 | 99.90997658 | 99.93245 | 99.92121
704 | 99.93934 | 99.93129 | 99.93531
705 | 99.93873 | 99.93239 | 99.93556
706 | 99.93048 | 99.93225 | 99.93136
707 | 99.94199 | 99.93181 | 99.9369
708 | 99.94716 | 99.9315 | 99.93933
709 | 99.91062 | 99.9315 | 99.92106
710 | 99.93334 | 99.93555609 | 99.93445
711 | 99.94365 | 99.93156 | 99.9376
712 | 99.94182 | 99.93582 | 99.93882
713 | 99.93451 | 99.93115 | 99.93283
714 | 99.92843 | 99.93295 | 99.93069
715 | 99.92527275 | 99.93278 | 99.92903
716 | 99.91369 | 99.93727 | 99.92548
717 | 99.92251 | 99.93412 | 99.92831468
718 | 99.92055 | 99.93749 | 99.92902
719 | 99.92511 | 99.93167 | 99.92839
720 | 99.91542 | 99.80577 | 99.86059
721 | 99.91672 | 99.81174 | 99.86423
722 | 99.87114 | 99.74687 | 99.809
723 | 99.93381 | 99.85525 | 99.89453
724 | 99.9024 | 99.81573 | 99.85907
725 | 99.94242 | 99.94608 | 99.94425
726 | 99.93493 | 99.94811 | 99.94152
727 | 99.93359 | 99.79359 | 99.86359
728 | 99.92052 | 99.76003 | 99.840276
729 | 99.92488 | 99.76116 | 99.84302
730 | 99.91537 | 99.73781 | 99.82659
731 | 99.91586 | 99.72032 | 99.81809
732 | 99.89046 | 99.7071 | 99.79878
733 | 99.89555 | 99.65907 | 99.77731
734 | 99.94492199 | 99.68717 | 99.81605
735 | 99.90882 | 99.91986112 | 99.91434
736 | 99.94823 | 99.80353604 | 99.87588
737 | 99.91441 | 99.8399 | 99.87716
738 | 99.90436 | 99.47427 | 99.68932
739 | 99.9148 | 99.78529 | 99.85005
740 | 99.9108 | 99.91141 | 99.9111
741 | 99.94037 | 99.86606 | 99.90321
742 | 99.88027 | 99.94982 | 99.91505
743 | 99.94922 | 99.89718 | 99.9232
744 | 99.93139 | 99.75766 | 99.84452
745 | 99.94084 | 99.69987 | 99.82036
746 | 99.93145 | 99.77769 | 99.85457
747 | 99.92654 | 99.85811 | 99.89233
748 | 99.92257 | 99.67947 | 99.80102
749 | 99.904 | 99.86802 | 99.88601
750 | 99.91996 | 99.6957 | 99.80783
751 | 99.94047 | 99.92129 | 99.93088
752 | 99.94045 | 99.86509 | 99.90277
753 | 99.90365 | 99.82734 | 99.86549
754 | 99.87928 | 99.75173 | 99.8155
755 | 99.88304 | 99.59607662 | 99.73956
756 | 99.9202 | 99.73949 | 99.82984
757 | 99.87288 | 99.79336 | 99.83312
758 | 99.87708 | 99.54359 | 99.71033
759 | 99.94148933 | 99.89555 | 99.91852
760 | 99.87069 | 99.91687603 | 99.89379
761 | 99.89136 | 99.80722 | 99.84929
762 | 99.86808 | 99.86341 | 99.86574
763 | 99.81627 | 99.82573 | 99.821
764 | 99.83869 | 99.68454842 | 99.76162
765 | 99.79492 | 99.44971 | 99.62231
766 | 99.88983 | 99.92861 | 99.90922
767 | 99.86997 | 99.92446 | 99.89722
768 | 99.83575 | 99.78023785 | 99.808
769 | 99.89933 | 99.82795382 | 99.86364
770 | 99.86636 | 99.66393 | 99.76515
771 | 99.79812288 | 99.685 | 99.74156
772 | 99.80667 | 99.43972 | 99.62319
773 | 99.86621 | 99.14975 | 99.50798
774 | 99.78732 | 99.32874 | 99.55803
775 | 99.83872 | 99.78700563 | 99.81286
776 | 99.82871 | 99.70335 | 99.76603
777 | 99.68220703 | 99.77052 | 99.72636
778 | 99.80165 | 99.65442 | 99.72804
779 | 99.71211 | 99.86816 | 99.79014
780 | 99.80047 | 99.67227 | 99.73637
781 | 99.84196 | 99.24224 | 99.5421
782 | 99.7294 | 99.45055 | 99.58998
783 | 99.86702 | 99.81335 | 99.84019
784 | 99.69379 | 99.94938 | 99.82159
785 | 99.80297 | 99.78456856 | 99.79377
786 | 99.87406 | 99.87949 | 99.87678
787 | 99.92617 | 99.89941 | 99.91279411
788 | 99.70937 | 99.76153 | 99.73545
789 | 99.69826 | 99.6698 | 99.68403
790 | 99.75911 | 99.59924 | 99.67917
791 | 99.717 | 99.54717 | 99.63208608
792 | 99.79846 | 99.78456 | 99.79151
793 | 99.88496 | 99.67153 | 99.77825
794 | 99.84446 | 99.82828 | 99.83637
795 | 99.81371541 | 99.69233 | 99.75302
796 | 99.93813 | 99.92060775 | 99.92937
797 | 99.79383887 | 99.25937 | 99.5266
798 | 99.80016 | 99.85301 | 99.82659
799 | 99.70461 | 99.53493 | 99.61977
800 | 99.60372 | 99.65077 | 99.62725