## Sheet1
Wavelength | Rp | Rs | Rabs | Tp | Ts | Tabs
(nm) | (%) | (%) | (%) | (%) | (%) | (%)
650 | 3.4791 | 20.2064 | 11.8427 | 90.7046 | 92.1009 | 91.4027
651 | 3.2035 | 21.4484 | 12.3259 | 90.8193 | 91.0204 | 90.9198
652 | 2.9262 | 22.5338 | 12.73 | 90.9943 | 89.6219 | 90.3081
653 | 2.6468 | 23.4504 | 13.0486 | 91.2443 | 88.057 | 89.6506 | Non-Polarized Beamsplitter Cube R:T=10:90, N-BK7, A Coating: 700 nm-1100 nm This file indicates a typical data and there may be differences between product batches. If you have any questions, please contact LBTEK Technical Support. To quote this data, please indicate that the data source is from LBTEK.
654 | 2.379 | 24.2006 | 13.2898 | 91.5522 | 86.4261 | 88.9892
655 | 2.1264 | 24.7703 | 13.4483 | 91.9012 | 84.776 | 88.3386
656 | 1.8971 | 25.1781 | 13.5376 | 92.2392 | 83.126 | 87.6826
657 | 1.6929 | 25.4319 | 13.5624 | 92.6019 | 81.5383 | 87.0701
658 | 1.5218 | 25.5456 | 13.5337 | 92.9505 | 80.0203 | 86.4854
659 | 1.3825 | 25.5354 | 13.459 | 93.3417 | 78.6489 | 85.9953
660 | 1.2817 | 25.3841 | 13.3329 | 93.703 | 77.3839 | 85.5434
661 | 1.2194 | 25.0946 | 13.157 | 94.0794 | 76.2326 | 85.156
662 | 1.1975 | 24.7012 | 12.9494 | 94.4511 | 75.2559 | 84.8535 | LBTEK Mall：www.lbtek.com Tel：400-060-6986 LBTEK Technical Support E-mail：service@lbtek.com
663 | 1.2155 | 24.1995 | 12.7075 | 94.8225 | 74.4308 | 84.6266
664 | 1.2718 | 23.599 | 12.4354 | 95.229 | 73.7768 | 84.5029
665 | 1.3666 | 22.9123 | 12.1395 | 95.6309 | 73.2669 | 84.4489
666 | 1.5006 | 22.1524 | 11.8265 | 95.9863 | 72.8926 | 84.4395
667 | 1.6709 | 21.3454 | 11.5081 | 96.3065 | 72.7282 | 84.5173
668 | 1.8767 | 20.4928 | 11.1848 | 96.6475 | 72.7034 | 84.6755
669 | 2.1111 | 19.5957 | 10.8534 | 96.9623 | 72.8095 | 84.8859
670 | 2.3758 | 18.6639 | 10.5199 | 97.1981 | 73.0268 | 85.1124
671 | 2.6678 | 17.7126 | 10.1902 | 97.3577 | 73.358 | 85.3578
672 | 2.9829 | 16.7641 | 9.8735 | 97.5177 | 73.7823 | 85.65
673 | 3.3201 | 15.8207 | 9.5704 | 97.6671 | 74.3339 | 86.0005
674 | 3.6799 | 14.9162 | 9.2981 | 97.7386 | 74.9764 | 86.3575
675 | 4.0545 | 14.0425 | 9.0485 | 97.8017 | 75.6911 | 86.7464
676 | 4.4403 | 13.2338 | 8.837 | 97.8031 | 76.517 | 87.16
677 | 4.8335 | 12.4715 | 8.6525 | 97.7551 | 77.3932 | 87.5741
678 | 5.2256 | 11.7738 | 8.4997 | 97.7158 | 78.3545 | 88.0351
679 | 5.6142 | 11.1376 | 8.3759 | 97.6402 | 79.3152 | 88.4777
680 | 5.9979 | 10.5638 | 8.2808 | 97.5171 | 80.2872 | 88.9021
681 | 6.3783 | 10.0721 | 8.2252 | 97.3053 | 81.2776 | 89.2914
682 | 6.7461 | 9.6471 | 8.1966 | 97.0812 | 82.2735 | 89.6773
683 | 7.1052 | 9.3134 | 8.2093 | 96.802 | 83.2366 | 90.0193
684 | 7.4462 | 9.0486 | 8.2474 | 96.4607 | 84.1693 | 90.315
685 | 7.7716 | 8.8573 | 8.3145 | 96.1381 | 85.0539 | 90.596
686 | 8.0778 | 8.7414 | 8.4096 | 95.8216 | 85.9091 | 90.8654
687 | 8.3593 | 8.6759 | 8.5176 | 95.4955 | 86.7474 | 91.1214
688 | 8.6169 | 8.6624 | 8.6397 | 95.1544 | 87.5139 | 91.3341
689 | 8.8501 | 8.6907 | 8.7704 | 94.793 | 88.2653 | 91.5291
690 | 9.0589 | 8.7597 | 8.9093 | 94.3797 | 88.9394 | 91.6595
691 | 9.2427 | 8.8632 | 9.053 | 93.9297 | 89.5278 | 91.7287
692 | 9.4013 | 9.0048 | 9.203 | 93.5391 | 90.0306 | 91.7848
693 | 9.537 | 9.1726 | 9.3548 | 93.159 | 90.4349 | 91.7969
694 | 9.6457 | 9.3546 | 9.5001 | 92.7969 | 90.7762 | 91.7866
695 | 9.7341 | 9.5623 | 9.6482 | 92.4551 | 90.9638 | 91.7094
696 | 9.7968 | 9.7765 | 9.7867 | 92.187 | 91.0997 | 91.6434
697 | 9.8478 | 9.991 | 9.9194 | 91.8655 | 91.1679 | 91.5167
698 | 9.8712 | 10.2053 | 10.0382 | 91.4964 | 91.1946 | 91.3455
699 | 9.8712 | 10.4024 | 10.1368 | 91.1851 | 91.1404 | 91.1627
700 | 9.8553 | 10.5875 | 10.2214 | 90.8553 | 91.0175 | 90.9364
701 | 9.823 | 10.7614 | 10.2922 | 90.5609 | 90.9271 | 90.744
702 | 9.767 | 10.9073 | 10.3372 | 90.2972 | 90.7408 | 90.519
703 | 9.7008 | 11.0424 | 10.3716 | 90.1132 | 90.5915 | 90.3524
704 | 9.624 | 11.1572 | 10.3906 | 89.9279 | 90.4345 | 90.1812
705 | 9.5323 | 11.2636 | 10.3979 | 89.7768 | 90.2829 | 90.0298
706 | 9.4354 | 11.3449 | 10.3901 | 89.676 | 90.0866 | 89.8813
707 | 9.3377 | 11.4172 | 10.3775 | 89.5639 | 89.8703 | 89.7171
708 | 9.2287 | 11.4608 | 10.3447 | 89.4684 | 89.7052 | 89.5868
709 | 9.1124 | 11.4888 | 10.3006 | 89.3705 | 89.4429 | 89.4067
710 | 8.9953 | 11.506 | 10.2507 | 89.3187 | 89.1685 | 89.2436
711 | 8.8813 | 11.4865 | 10.1839 | 89.2541 | 88.8713 | 89.0627
712 | 8.7624 | 11.4612 | 10.1118 | 89.2202 | 88.6487 | 88.9345
713 | 8.648 | 11.4147 | 10.0313 | 89.2497 | 88.4204 | 88.8351
714 | 8.5387 | 11.3441 | 9.9414 | 89.3008 | 88.2339 | 88.7674
715 | 8.4356 | 11.2576 | 9.8466 | 89.3972 | 88.1382 | 88.7677
716 | 8.3352 | 11.1454 | 9.7403 | 89.4206 | 88.0324 | 88.7265
717 | 8.245 | 11.0288 | 9.6369 | 89.4761 | 87.9486 | 88.7123
718 | 8.1767 | 10.8975 | 9.5371 | 89.5269 | 87.8489 | 88.6879
719 | 8.1145 | 10.7738 | 9.4441 | 89.5524 | 87.799 | 88.6757
720 | 8.0552 | 10.6423 | 9.3488 | 89.6465 | 87.7403 | 88.6934
721 | 8.0095 | 10.5131 | 9.2613 | 89.7779 | 87.6595 | 88.7187
722 | 7.9676 | 10.3694 | 9.1685 | 89.9493 | 87.6584 | 88.8039
723 | 7.937 | 10.2137 | 9.0754 | 90.0699 | 87.7417 | 88.9058
724 | 7.9266 | 10.064 | 8.9953 | 90.2482 | 87.8317 | 89.04
725 | 7.922 | 9.9065 | 8.9143 | 90.3409 | 87.9272 | 89.1341
726 | 7.9254 | 9.742 | 8.8337 | 90.446 | 88.08 | 89.263
727 | 7.9437 | 9.5836 | 8.7637 | 90.5086 | 88.1934 | 89.351
728 | 7.9759 | 9.4321 | 8.704 | 90.5713 | 88.3023 | 89.4368
729 | 8.0149 | 9.2889 | 8.6519 | 90.7279 | 88.3465 | 89.5372
730 | 8.0558 | 9.1463 | 8.6011 | 90.867 | 88.4245 | 89.6458
731 | 8.1075 | 9.0092 | 8.5584 | 91.0188 | 88.5058 | 89.7623
732 | 8.1834 | 8.8684 | 8.5259 | 91.168 | 88.5693 | 89.8686
733 | 8.2662 | 8.7373 | 8.5017 | 91.2148 | 88.7083 | 89.9615
734 | 8.3495 | 8.6316 | 8.4906 | 91.2625 | 88.9004 | 90.0815
735 | 8.4377 | 8.5324 | 8.4851 | 91.3198 | 89.1104 | 90.2151
736 | 8.5275 | 8.4437 | 8.4856 | 91.3531 | 89.2996 | 90.3264
737 | 8.6137 | 8.3683 | 8.491 | 91.3261 | 89.5443 | 90.4352
738 | 8.7104 | 8.2997 | 8.5051 | 91.3284 | 89.7102 | 90.5193
739 | 8.809 | 8.2572 | 8.5331 | 91.3284 | 89.8704 | 90.5994
740 | 8.92 | 8.2199 | 8.5699 | 91.3839 | 89.941 | 90.6624
741 | 9.0213 | 8.1873 | 8.6043 | 91.4152 | 90.0525 | 90.7338
742 | 9.125 | 8.1849 | 8.655 | 91.4258 | 90.203 | 90.8144
743 | 9.2332 | 8.1947 | 8.7139 | 91.4399 | 90.3038 | 90.8718
744 | 9.3299 | 8.2264 | 8.7781 | 91.4047 | 90.4238 | 90.9143
745 | 9.4265 | 8.2698 | 8.8481 | 91.3167 | 90.5468 | 90.9317
746 | 9.5313 | 8.3287 | 8.93 | 91.2018 | 90.6399 | 90.9209
747 | 9.6219 | 8.3893 | 9.0056 | 91.1109 | 90.7114 | 90.9112
748 | 9.7042 | 8.4593 | 9.0817 | 91.0036 | 90.808 | 90.9058
749 | 9.7865 | 8.5246 | 9.1555 | 90.9702 | 90.8892 | 90.9297
750 | 9.8626 | 8.6041 | 9.2334 | 90.9293 | 90.9847 | 90.957
751 | 9.9328 | 8.7171 | 9.3249 | 90.8987 | 91.0769 | 90.9878
752 | 9.9935 | 8.8382 | 9.4159 | 90.8331 | 91.1507 | 90.9919
753 | 10.0441 | 8.9797 | 9.5119 | 90.766 | 91.2079 | 90.9869
754 | 10.1028 | 9.1412 | 9.622 | 90.6226 | 91.1511 | 90.8868
755 | 10.1458 | 9.302 | 9.7239 | 90.5281 | 91.118 | 90.823
756 | 10.187 | 9.4849 | 9.836 | 90.3612 | 91.052 | 90.7066
757 | 10.2112 | 9.6462 | 9.9287 | 90.2637 | 91.0271 | 90.6454
758 | 10.2382 | 9.8142 | 10.0262 | 90.1734 | 91.032 | 90.6027
759 | 10.2462 | 9.9805 | 10.1133 | 90.0132 | 91.0208 | 90.517
760 | 10.2535 | 10.1437 | 10.1986 | 89.9162 | 91.0336 | 90.4749
761 | 10.26 | 10.3285 | 10.2942 | 89.8397 | 91.0237 | 90.4317
762 | 10.2572 | 10.4964 | 10.3768 | 89.706 | 90.9958 | 90.3509
763 | 10.2478 | 10.6643 | 10.456 | 89.6506 | 90.8176 | 90.2341
764 | 10.2159 | 10.8266 | 10.5213 | 89.5473 | 90.7162 | 90.1317
765 | 10.1832 | 10.9806 | 10.5819 | 89.454 | 90.5853 | 90.0197
766 | 10.1637 | 11.1499 | 10.6568 | 89.4185 | 90.4479 | 89.9331
767 | 10.1337 | 11.2924 | 10.7131 | 89.3615 | 90.3074 | 89.8344
768 | 10.0997 | 11.4376 | 10.7686 | 89.3178 | 90.2006 | 89.7592
769 | 10.061 | 11.579 | 10.82 | 89.2938 | 90.1029 | 89.6984
770 | 10.0152 | 11.7093 | 10.8622 | 89.1735 | 89.9319 | 89.5527
771 | 9.9539 | 11.8652 | 10.9096 | 89.0823 | 89.7476 | 89.4149
772 | 9.8994 | 12.0032 | 10.9513 | 89.0459 | 89.5984 | 89.3222
773 | 9.8321 | 12.1286 | 10.9803 | 88.9283 | 89.4494 | 89.1889
774 | 9.7495 | 12.2202 | 10.9848 | 88.9446 | 89.2445 | 89.0945
775 | 9.6871 | 12.3095 | 10.9983 | 88.9008 | 89.0408 | 88.9708
776 | 9.6146 | 12.373 | 10.9938 | 88.9058 | 88.9003 | 88.9031
777 | 9.5411 | 12.4216 | 10.9814 | 88.9913 | 88.6196 | 88.8055
778 | 9.4639 | 12.4758 | 10.9698 | 88.9902 | 88.4787 | 88.7344
779 | 9.3849 | 12.525 | 10.955 | 88.9754 | 88.4032 | 88.6893
780 | 9.3119 | 12.5749 | 10.9434 | 88.9762 | 88.2878 | 88.632
781 | 9.2416 | 12.6092 | 10.9254 | 89.0133 | 88.1153 | 88.5643
782 | 9.1703 | 12.6219 | 10.8961 | 89.074 | 87.9688 | 88.5214
783 | 9.1091 | 12.6073 | 10.8582 | 89.1301 | 87.8895 | 88.5098
784 | 9.044 | 12.5607 | 10.8024 | 89.1427 | 87.8136 | 88.4782
785 | 8.9817 | 12.5174 | 10.7495 | 89.1115 | 87.6096 | 88.3606
786 | 8.9205 | 12.4541 | 10.6873 | 89.1805 | 87.4573 | 88.3189
787 | 8.8606 | 12.377 | 10.6188 | 89.132 | 87.3654 | 88.2487
788 | 8.7982 | 12.3084 | 10.5533 | 89.1897 | 87.2331 | 88.2114
789 | 8.7549 | 12.2353 | 10.4951 | 89.1874 | 87.0808 | 88.1341
790 | 8.705 | 12.1528 | 10.4289 | 89.2317 | 86.959 | 88.0954
791 | 8.6375 | 12.0652 | 10.3513 | 89.3995 | 86.7813 | 88.0904
792 | 8.5755 | 11.946 | 10.2608 | 89.4731 | 86.7033 | 88.0882
793 | 8.5349 | 11.8331 | 10.184 | 89.5679 | 86.7602 | 88.1641
794 | 8.4949 | 11.7001 | 10.0975 | 89.6842 | 86.8408 | 88.2625
795 | 8.4645 | 11.5805 | 10.0225 | 89.7554 | 86.8671 | 88.3112
796 | 8.4341 | 11.4158 | 9.925 | 89.846 | 86.7925 | 88.3192
797 | 8.407 | 11.2306 | 9.8188 | 89.9363 | 86.7527 | 88.3445
798 | 8.3718 | 11.0677 | 9.7197 | 90.0159 | 86.6795 | 88.3477
799 | 8.3359 | 10.8841 | 9.61 | 90.0769 | 86.5894 | 88.3332
800 | 8.3102 | 10.7061 | 9.5081 | 90.1646 | 86.5921 | 88.3784
801 | 8.2845 | 10.5245 | 9.4045 | 90.207 | 86.6013 | 88.4041
802 | 8.2623 | 10.3711 | 9.3167 | 90.2799 | 86.7333 | 88.5066
803 | 8.2482 | 10.2047 | 9.2264 | 90.3468 | 86.7717 | 88.5593
804 | 8.252 | 10.0499 | 9.1509 | 90.4177 | 86.8628 | 88.6403
805 | 8.2486 | 9.9036 | 9.0761 | 90.5883 | 86.9606 | 88.7744
806 | 8.2456 | 9.718 | 8.9818 | 90.7263 | 87.0741 | 88.9002
807 | 8.2455 | 9.5371 | 8.8913 | 90.8628 | 87.2726 | 89.0677
808 | 8.2463 | 9.3475 | 8.7969 | 91.0656 | 87.4448 | 89.2552
809 | 8.2527 | 9.1812 | 8.7169 | 91.0082 | 87.6275 | 89.3179
810 | 8.266 | 9.0022 | 8.6341 | 91.0208 | 87.8131 | 89.417
811 | 8.2772 | 8.8251 | 8.5511 | 90.9454 | 87.9808 | 89.4631
812 | 8.2822 | 8.6763 | 8.4793 | 90.9281 | 88.1016 | 89.5148
813 | 8.2872 | 8.5221 | 8.4046 | 90.9066 | 88.2458 | 89.5762
814 | 8.2953 | 8.3764 | 8.3358 | 90.9039 | 88.2656 | 89.5847
815 | 8.295 | 8.2285 | 8.2617 | 90.9538 | 88.278 | 89.6159
816 | 8.2988 | 8.1106 | 8.2047 | 91.0792 | 88.5431 | 89.8111
817 | 8.3027 | 8.0007 | 8.1517 | 91.2262 | 88.6963 | 89.9613
818 | 8.3157 | 7.8975 | 8.1066 | 91.2953 | 88.9882 | 90.1418
819 | 8.348 | 7.7862 | 8.0671 | 91.2838 | 89.2551 | 90.2695
820 | 8.3737 | 7.6855 | 8.0296 | 91.2634 | 89.4769 | 90.3701
821 | 8.3866 | 7.5847 | 7.9856 | 91.2442 | 89.707 | 90.4756
822 | 8.4043 | 7.4906 | 7.9474 | 91.3517 | 89.8435 | 90.5976
823 | 8.4323 | 7.4154 | 7.9238 | 91.3416 | 89.9976 | 90.6696
824 | 8.4571 | 7.3346 | 7.8959 | 91.4689 | 90.065 | 90.767
825 | 8.4967 | 7.2933 | 7.895 | 91.452 | 90.1031 | 90.7776
826 | 8.5202 | 7.2381 | 7.8792 | 91.4929 | 90.173 | 90.8329
827 | 8.5199 | 7.1874 | 7.8536 | 91.5341 | 90.38 | 90.957
828 | 8.5179 | 7.1381 | 7.828 | 91.4909 | 90.3668 | 90.9289
829 | 8.513 | 7.0836 | 7.7983 | 91.5357 | 90.4361 | 90.9859
830 | 8.4989 | 7.0313 | 7.7651 | 91.6124 | 90.5498 | 91.0811
831 | 8.4983 | 7.0074 | 7.7528 | 91.5813 | 90.6853 | 91.1333
832 | 8.5033 | 6.9802 | 7.7417 | 91.5443 | 90.8746 | 91.2094
833 | 8.5374 | 7.0004 | 7.7689 | 91.5943 | 91.1125 | 91.3534
834 | 8.5657 | 7.0411 | 7.8034 | 91.6485 | 91.3716 | 91.5101
835 | 8.6047 | 7.0422 | 7.8235 | 91.6549 | 91.5986 | 91.6268
836 | 8.5987 | 7.0689 | 7.8338 | 91.6771 | 91.6856 | 91.6813
837 | 8.5791 | 7.0682 | 7.8236 | 91.6209 | 91.691 | 91.656
838 | 8.5531 | 7.1099 | 7.8315 | 91.5759 | 91.7566 | 91.6662
839 | 8.5667 | 7.1506 | 7.8587 | 91.4072 | 91.8001 | 91.6037
840 | 8.5843 | 7.1769 | 7.8806 | 91.3417 | 91.7955 | 91.5686
841 | 8.5631 | 7.2504 | 7.9067 | 91.2896 | 91.8694 | 91.5795
842 | 8.5819 | 7.2995 | 7.9407 | 91.1588 | 91.8759 | 91.5173
843 | 8.575 | 7.3517 | 7.9634 | 91.2422 | 91.9848 | 91.6135
844 | 8.6107 | 7.3315 | 7.9711 | 91.4823 | 92.187 | 91.8347
845 | 8.6293 | 7.297 | 7.9631 | 91.6052 | 92.3522 | 91.9787
846 | 8.6013 | 7.2671 | 7.9342 | 91.5354 | 92.4628 | 91.9991
847 | 8.5556 | 7.3438 | 7.9497 | 91.516 | 92.442 | 91.979
848 | 8.5277 | 7.4664 | 7.997 | 91.4297 | 92.4844 | 91.957
849 | 8.4395 | 7.589 | 8.0143 | 91.2704 | 92.4708 | 91.8706
850 | 8.3377 | 7.7833 | 8.0605 | 91.2086 | 92.4385 | 91.8235
851 | 8.2103 | 7.9205 | 8.0654 | 91.1284 | 92.2301 | 91.6793
852 | 8.1524 | 8.0597 | 8.106 | 91.0192 | 92.1923 | 91.6058
853 | 8.1992 | 8.1104 | 8.1548 | 90.8361 | 92.108 | 91.472
854 | 8.2763 | 8.0848 | 8.1805 | 90.8536 | 92.0295 | 91.4416
855 | 8.3422 | 8.067 | 8.2046 | 90.8755 | 92.0221 | 91.4488
856 | 8.4351 | 8.0973 | 8.2662 | 90.8483 | 91.9814 | 91.4149
857 | 8.4805 | 8.1226 | 8.3015 | 90.8282 | 91.8259 | 91.3271
858 | 8.5333 | 8.154 | 8.3436 | 90.9154 | 91.7787 | 91.347
859 | 8.5484 | 8.2161 | 8.3822 | 91.0172 | 91.7285 | 91.3728
860 | 8.4956 | 8.2625 | 8.379 | 91.0069 | 91.6693 | 91.3381
861 | 8.4027 | 8.3448 | 8.3737 | 91.1093 | 91.6206 | 91.365
862 | 8.398 | 8.3936 | 8.3958 | 91.0976 | 91.6208 | 91.3592
863 | 8.3946 | 8.4026 | 8.3986 | 91.0421 | 91.6487 | 91.3454
864 | 8.407 | 8.4556 | 8.4313 | 91.1135 | 91.6927 | 91.4031
865 | 8.309 | 8.4796 | 8.3943 | 91.147 | 91.6653 | 91.4061
866 | 8.2534 | 8.4641 | 8.3588 | 91.1587 | 91.6717 | 91.4152
867 | 8.2458 | 8.5008 | 8.3733 | 91.0696 | 91.6136 | 91.3416
868 | 8.2315 | 8.4976 | 8.3645 | 91.0936 | 91.4898 | 91.2917
869 | 8.1738 | 8.5018 | 8.3378 | 91.1146 | 91.4082 | 91.2614
870 | 8.094 | 8.5474 | 8.3207 | 91.1024 | 91.3601 | 91.2313
871 | 8.0921 | 8.5536 | 8.3229 | 91.1568 | 91.3 | 91.2284
872 | 8.0943 | 8.5528 | 8.3235 | 91.1791 | 91.2669 | 91.223
873 | 8.1518 | 8.5969 | 8.3743 | 91.1557 | 91.2524 | 91.2041
874 | 8.1963 | 8.6302 | 8.4132 | 91.1399 | 91.1923 | 91.1661
875 | 8.1473 | 8.6625 | 8.4049 | 91.188 | 91.1695 | 91.1787
876 | 8.0789 | 8.6917 | 8.3853 | 91.1449 | 91.1148 | 91.1298
877 | 8.0686 | 8.7008 | 8.3847 | 91.0871 | 91.0983 | 91.0927
878 | 8.0587 | 8.741 | 8.3998 | 91.0858 | 91.0853 | 91.0856
879 | 7.9764 | 8.773 | 8.3747 | 91.1132 | 91.0362 | 91.0747
880 | 7.9967 | 8.7576 | 8.3772 | 91.1225 | 91.0623 | 91.0924
881 | 8.0386 | 8.8027 | 8.4207 | 91.204 | 91.0612 | 91.1326
882 | 8.1419 | 8.815 | 8.4784 | 91.2284 | 91.0164 | 91.1224
883 | 8.1987 | 8.8315 | 8.5151 | 91.2346 | 90.9233 | 91.079
884 | 8.199 | 8.8459 | 8.5224 | 91.1652 | 90.8761 | 91.0206
885 | 8.1874 | 8.8575 | 8.5225 | 91.2008 | 90.8285 | 91.0147
886 | 8.153 | 8.8324 | 8.4927 | 91.1681 | 90.804 | 90.986
887 | 8.1356 | 8.8261 | 8.4808 | 91.1128 | 90.721 | 90.9169
888 | 8.0969 | 8.8348 | 8.4658 | 91.1131 | 90.7075 | 90.9103
889 | 8.0771 | 8.8109 | 8.444 | 91.0855 | 90.687 | 90.8863
890 | 8.0685 | 8.7942 | 8.4314 | 91.1193 | 90.6837 | 90.9015
891 | 8.1031 | 8.7716 | 8.4373 | 91.1695 | 90.6663 | 90.9179
892 | 8.123 | 8.7444 | 8.4337 | 91.2084 | 90.6275 | 90.918
893 | 8.1091 | 8.744 | 8.4265 | 91.2285 | 90.5735 | 90.901
894 | 8.1355 | 8.7309 | 8.4332 | 91.1634 | 90.5684 | 90.8659
895 | 8.1337 | 8.7445 | 8.4391 | 91.1916 | 90.5548 | 90.8732
896 | 8.1376 | 8.7734 | 8.4555 | 91.1574 | 90.5215 | 90.8394
897 | 8.1064 | 8.7747 | 8.4405 | 91.12 | 90.4967 | 90.8083
898 | 8.106 | 8.799 | 8.4525 | 91.0909 | 90.4502 | 90.7705
899 | 8.0912 | 8.826 | 8.4586 | 91.1456 | 90.4484 | 90.797
900 | 8.0716 | 8.8248 | 8.4482 | 91.1825 | 90.4221 | 90.8023
901 | 8.0786 | 8.8344 | 8.4565 | 91.191 | 90.3758 | 90.7834
902 | 8.0657 | 8.876 | 8.4709 | 91.2174 | 90.3433 | 90.7803
903 | 8.101 | 8.8972 | 8.4991 | 91.1787 | 90.3337 | 90.7562
904 | 8.1073 | 8.8947 | 8.501 | 91.1804 | 90.3154 | 90.7479
905 | 8.1384 | 8.8891 | 8.5138 | 91.1613 | 90.3304 | 90.7458
906 | 8.1387 | 8.8701 | 8.5044 | 91.1477 | 90.3458 | 90.7468
907 | 8.1313 | 8.8741 | 8.5027 | 91.1351 | 90.3502 | 90.7427
908 | 8.1441 | 8.8699 | 8.507 | 91.1261 | 90.3404 | 90.7332
909 | 8.1811 | 8.8632 | 8.5221 | 91.1622 | 90.3343 | 90.7482
910 | 8.2001 | 8.8646 | 8.5323 | 91.1703 | 90.3276 | 90.7489
911 | 8.205 | 8.8548 | 8.5299 | 91.1782 | 90.3353 | 90.7567
912 | 8.2761 | 8.8573 | 8.5667 | 91.1495 | 90.2878 | 90.7187
913 | 8.3345 | 8.8756 | 8.605 | 91.1605 | 90.2789 | 90.7197
914 | 8.3439 | 8.8774 | 8.6106 | 91.179 | 90.2821 | 90.7305
915 | 8.3454 | 8.8762 | 8.6108 | 91.1403 | 90.2726 | 90.7065
916 | 8.3403 | 8.8911 | 8.6157 | 91.0908 | 90.2561 | 90.6734
917 | 8.3697 | 8.9079 | 8.6388 | 91.0352 | 90.2584 | 90.6468
918 | 8.3721 | 8.8828 | 8.6274 | 91.0049 | 90.2682 | 90.6366
919 | 8.4005 | 8.8554 | 8.628 | 90.9845 | 90.2174 | 90.601
920 | 8.4227 | 8.8245 | 8.6236 | 90.9762 | 90.2107 | 90.5935
921 | 8.4278 | 8.8283 | 8.6281 | 90.9705 | 90.1593 | 90.5649
922 | 8.4576 | 8.8362 | 8.6469 | 91.0085 | 90.1497 | 90.5791
923 | 8.4999 | 8.8572 | 8.6786 | 91.0234 | 90.1133 | 90.5683
924 | 8.5195 | 8.8827 | 8.7011 | 90.9859 | 90.102 | 90.5439
925 | 8.5367 | 8.9023 | 8.7195 | 90.9848 | 90.0794 | 90.5321
926 | 8.5886 | 8.8928 | 8.7407 | 90.9025 | 90.0439 | 90.4732
927 | 8.6182 | 8.8905 | 8.7544 | 90.863 | 90.021 | 90.442
928 | 8.6477 | 8.8927 | 8.7702 | 90.8616 | 90.0548 | 90.4582
929 | 8.6707 | 8.8793 | 8.775 | 90.8338 | 90.045 | 90.4394
930 | 8.6974 | 8.8995 | 8.7984 | 90.8162 | 90.0264 | 90.4213
931 | 8.7365 | 8.9282 | 8.8323 | 90.8067 | 90.037 | 90.4219
932 | 8.7812 | 8.9314 | 8.8563 | 90.778 | 90.052 | 90.415
933 | 8.8292 | 8.9382 | 8.8837 | 90.7412 | 90.054 | 90.3976
934 | 8.8549 | 8.9163 | 8.8856 | 90.7119 | 90.041 | 90.3765
935 | 8.8716 | 8.9016 | 8.8866 | 90.6515 | 89.9978 | 90.3247
936 | 8.895 | 8.8656 | 8.8803 | 90.6242 | 90.0156 | 90.3199
937 | 8.8997 | 8.8404 | 8.87 | 90.5917 | 90.021 | 90.3064
938 | 8.9094 | 8.8437 | 8.8765 | 90.5916 | 90.0067 | 90.2991
939 | 8.9357 | 8.8701 | 8.9029 | 90.5958 | 89.9959 | 90.2958
940 | 8.9774 | 8.8796 | 8.9285 | 90.5546 | 89.959 | 90.2568
941 | 8.9802 | 8.885 | 8.9326 | 90.5358 | 89.9339 | 90.2349
942 | 9.0159 | 8.8981 | 8.957 | 90.4975 | 89.9327 | 90.2151
943 | 9.0435 | 8.8716 | 8.9576 | 90.4395 | 89.925 | 90.1822
944 | 9.0642 | 8.8631 | 8.9636 | 90.4031 | 89.8855 | 90.1443
945 | 9.0862 | 8.8456 | 8.9659 | 90.4021 | 89.8993 | 90.1507
946 | 9.1273 | 8.8104 | 8.9689 | 90.4078 | 89.8896 | 90.1487
947 | 9.1827 | 8.7944 | 8.9886 | 90.3922 | 89.8911 | 90.1417
948 | 9.2203 | 8.7982 | 9.0093 | 90.366 | 89.8637 | 90.1148
949 | 9.2739 | 8.7986 | 9.0362 | 90.3311 | 89.8592 | 90.0951
950 | 9.3087 | 8.8047 | 9.0567 | 90.3019 | 89.8507 | 90.0763
951 | 9.3211 | 8.8087 | 9.0649 | 90.2674 | 89.8639 | 90.0657
952 | 9.329 | 8.7836 | 9.0563 | 90.2412 | 89.8534 | 90.0473
953 | 9.3446 | 8.7718 | 9.0582 | 90.2384 | 89.8395 | 90.0389
954 | 9.3671 | 8.7542 | 9.0606 | 90.2165 | 89.8183 | 90.0174
955 | 9.3578 | 8.7349 | 9.0463 | 90.2073 | 89.812 | 90.0097
956 | 9.3763 | 8.7428 | 9.0595 | 90.178 | 89.8221 | 90
957 | 9.3948 | 8.706 | 9.0504 | 90.1356 | 89.8489 | 89.9923
958 | 9.4149 | 8.6864 | 9.0507 | 90.0742 | 89.835 | 89.9546
959 | 9.4247 | 8.6801 | 9.0524 | 90.0372 | 89.8483 | 89.9427
960 | 9.436 | 8.6547 | 9.0454 | 90.0213 | 89.8534 | 89.9373
961 | 9.4425 | 8.6348 | 9.0386 | 90.0056 | 89.8494 | 89.9275
962 | 9.443 | 8.623 | 9.033 | 90.0062 | 89.8393 | 89.9227
963 | 9.4531 | 8.59 | 9.0216 | 89.9762 | 89.8439 | 89.91
964 | 9.4578 | 8.5788 | 9.0183 | 89.9487 | 89.8055 | 89.8771
965 | 9.4691 | 8.5786 | 9.0239 | 89.9388 | 89.8023 | 89.8705
966 | 9.4808 | 8.5597 | 9.0202 | 89.9185 | 89.821 | 89.8697
967 | 9.5012 | 8.5276 | 9.0144 | 89.9245 | 89.8401 | 89.8823
968 | 9.507 | 8.493 | 9 | 89.9109 | 89.8575 | 89.8842
969 | 9.5105 | 8.4533 | 8.9819 | 89.8831 | 89.8649 | 89.874
970 | 9.5064 | 8.4328 | 8.9696 | 89.8648 | 89.8815 | 89.8732
971 | 9.486 | 8.3876 | 8.9368 | 89.8334 | 89.8876 | 89.8605
972 | 9.4722 | 8.3419 | 8.9071 | 89.7902 | 89.9262 | 89.8582
973 | 9.4568 | 8.3158 | 8.8863 | 89.7504 | 89.9457 | 89.848
974 | 9.4619 | 8.279 | 8.8704 | 89.7336 | 89.948 | 89.8408
975 | 9.4681 | 8.2435 | 8.8558 | 89.7488 | 89.9554 | 89.8521
976 | 9.4835 | 8.2112 | 8.8473 | 89.7626 | 89.9735 | 89.868
977 | 9.4813 | 8.1771 | 8.8292 | 89.7751 | 90.0083 | 89.8917
978 | 9.4689 | 8.1402 | 8.8046 | 89.7766 | 90.0041 | 89.8903
979 | 9.4464 | 8.1117 | 8.779 | 89.7747 | 90.0315 | 89.9031
980 | 9.4183 | 8.0798 | 8.7491 | 89.768 | 90.037 | 89.9025
981 | 9.4023 | 8.0344 | 8.7184 | 89.7452 | 90.0533 | 89.8992
982 | 9.3743 | 7.9963 | 8.6853 | 89.7196 | 90.0677 | 89.8936
983 | 9.3553 | 7.9432 | 8.6492 | 89.6963 | 90.0994 | 89.8979
984 | 9.3433 | 7.8942 | 8.6188 | 89.6907 | 90.1333 | 89.912
985 | 9.3324 | 7.8362 | 8.5843 | 89.7027 | 90.1597 | 89.9312
986 | 9.3131 | 7.7778 | 8.5454 | 89.7141 | 90.2081 | 89.9611
987 | 9.2943 | 7.7369 | 8.5156 | 89.7221 | 90.2552 | 89.9886
988 | 9.2783 | 7.6834 | 8.4808 | 89.7208 | 90.2859 | 90.0033
989 | 9.2583 | 7.6402 | 8.4492 | 89.7733 | 90.3257 | 90.0495
990 | 9.2508 | 7.5943 | 8.4226 | 89.7703 | 90.3374 | 90.0538
991 | 9.2323 | 7.5488 | 8.3905 | 89.7916 | 90.3508 | 90.0712
992 | 9.2145 | 7.493 | 8.3537 | 89.7912 | 90.3511 | 90.0712
993 | 9.1906 | 7.437 | 8.3138 | 89.7798 | 90.3812 | 90.0805
994 | 9.1664 | 7.3855 | 8.276 | 89.7923 | 90.4055 | 90.0989
995 | 9.1491 | 7.3294 | 8.2392 | 89.7861 | 90.4627 | 90.1244
996 | 9.1223 | 7.2687 | 8.1955 | 89.8205 | 90.5166 | 90.1685
997 | 9.0976 | 7.2188 | 8.1582 | 89.8485 | 90.5663 | 90.2074
998 | 9.0811 | 7.1593 | 8.1202 | 89.8719 | 90.6139 | 90.2429
999 | 9.0593 | 7.1015 | 8.0804 | 89.9051 | 90.6682 | 90.2867
1000 | 9.0358 | 7.052 | 8.0439 | 89.9133 | 90.7172 | 90.3153
1001 | 9.0106 | 6.9998 | 8.0052 | 89.9444 | 90.7472 | 90.3458
1002 | 8.9795 | 6.9352 | 7.9574 | 89.9562 | 90.79 | 90.3731
1003 | 8.9527 | 6.8725 | 7.9126 | 89.9851 | 90.8588 | 90.4219
1004 | 8.9323 | 6.8108 | 7.8716 | 89.9938 | 90.9286 | 90.4612
1005 | 8.9054 | 6.7584 | 7.8319 | 90.0149 | 90.9981 | 90.5065
1006 | 8.868 | 6.7006 | 7.7843 | 90.0616 | 91.0663 | 90.564
1007 | 8.8353 | 6.6479 | 7.7416 | 90.0739 | 91.1157 | 90.5948
1008 | 8.8036 | 6.6095 | 7.7066 | 90.0991 | 91.1411 | 90.6201
1009 | 8.7812 | 6.5645 | 7.6728 | 90.0898 | 91.1798 | 90.6348
1010 | 8.7544 | 6.509 | 7.6317 | 90.0977 | 91.2172 | 90.6574
1011 | 8.7384 | 6.4722 | 7.6053 | 90.1151 | 91.2498 | 90.6825
1012 | 8.7331 | 6.4109 | 7.572 | 90.1511 | 91.3075 | 90.7293
1013 | 8.7176 | 6.362 | 7.5398 | 90.2034 | 91.3528 | 90.7781
1014 | 8.6971 | 6.3145 | 7.5058 | 90.2285 | 91.436 | 90.8322
1015 | 8.6702 | 6.2651 | 7.4676 | 90.2721 | 91.4863 | 90.8792
1016 | 8.6385 | 6.2231 | 7.4308 | 90.3245 | 91.5443 | 90.9344
1017 | 8.6116 | 6.1735 | 7.3925 | 90.3504 | 91.5885 | 90.9695
1018 | 8.5838 | 6.1302 | 7.357 | 90.3704 | 91.6509 | 91.0107
1019 | 8.5644 | 6.0959 | 7.3301 | 90.3829 | 91.7179 | 91.0504
1020 | 8.5412 | 6.0588 | 7.3 | 90.4318 | 91.7836 | 91.1077
1021 | 8.5396 | 6.0193 | 7.2794 | 90.4797 | 91.8642 | 91.172
1022 | 8.5258 | 5.9856 | 7.2557 | 90.5417 | 91.9241 | 91.2329
1023 | 8.5116 | 5.9574 | 7.2345 | 90.5896 | 92.0017 | 91.2956
1024 | 8.4826 | 5.9271 | 7.2049 | 90.6252 | 92.062 | 91.3436
1025 | 8.4605 | 5.8907 | 7.1756 | 90.6591 | 92.1206 | 91.3898
1026 | 8.4502 | 5.8413 | 7.1458 | 90.687 | 92.1689 | 91.428
1027 | 8.4498 | 5.7927 | 7.1212 | 90.7141 | 92.1878 | 91.4509
1028 | 8.4366 | 5.7524 | 7.0945 | 90.7276 | 92.249 | 91.4883
1029 | 8.4258 | 5.7194 | 7.0726 | 90.7693 | 92.3221 | 91.5457
1030 | 8.4143 | 5.6905 | 7.0524 | 90.8139 | 92.3872 | 91.6005
1031 | 8.4129 | 5.6728 | 7.0428 | 90.8432 | 92.4242 | 91.6337
1032 | 8.4063 | 5.6611 | 7.0337 | 90.8731 | 92.4911 | 91.6821
1033 | 8.4052 | 5.6535 | 7.0294 | 90.8899 | 92.5394 | 91.7146
1034 | 8.4011 | 5.6599 | 7.0305 | 90.9015 | 92.5841 | 91.7428
1035 | 8.4035 | 5.6544 | 7.0289 | 90.9226 | 92.6372 | 91.7799
1036 | 8.398 | 5.6416 | 7.0198 | 90.976 | 92.6757 | 91.8258
1037 | 8.3936 | 5.6368 | 7.0152 | 91.0123 | 92.7287 | 91.8705
1038 | 8.3774 | 5.6322 | 7.0048 | 91.0584 | 92.792 | 91.9252
1039 | 8.3667 | 5.624 | 6.9953 | 91.1012 | 92.8654 | 91.9833
1040 | 8.3678 | 5.6188 | 6.9933 | 91.1354 | 92.9216 | 92.0285
1041 | 8.3839 | 5.6086 | 6.9963 | 91.1504 | 92.9764 | 92.0634
1042 | 8.3975 | 5.608 | 7.0028 | 91.1402 | 93.0272 | 92.0837
1043 | 8.4137 | 5.6173 | 7.0155 | 91.1571 | 93.0817 | 92.1194
1044 | 8.4325 | 5.6184 | 7.0255 | 91.165 | 93.1157 | 92.1404
1045 | 8.44 | 5.629 | 7.0345 | 91.1947 | 93.1116 | 92.1531
1046 | 8.4378 | 5.6442 | 7.041 | 91.2395 | 93.1383 | 92.1889
1047 | 8.4336 | 5.6626 | 7.0481 | 91.2817 | 93.1374 | 92.2096
1048 | 8.4306 | 5.6898 | 7.0602 | 91.2908 | 93.1596 | 92.2252
1049 | 8.4366 | 5.7128 | 7.0747 | 91.3021 | 93.1794 | 92.2408
1050 | 8.4485 | 5.74 | 7.0943 | 91.331 | 93.2059 | 92.2685
1051 | 8.4776 | 5.7779 | 7.1277 | 91.3345 | 93.2315 | 92.283
1052 | 8.5038 | 5.8153 | 7.1596 | 91.3421 | 93.2691 | 92.3056
1053 | 8.5242 | 5.8435 | 7.1838 | 91.3567 | 93.2874 | 92.322
1054 | 8.5519 | 5.8738 | 7.2129 | 91.3746 | 93.319 | 92.3468
1055 | 8.5707 | 5.9092 | 7.2399 | 91.4149 | 93.3494 | 92.3822
1056 | 8.5897 | 5.9361 | 7.2629 | 91.4411 | 93.3544 | 92.3977
1057 | 8.5984 | 5.981 | 7.2897 | 91.463 | 93.3898 | 92.4264
1058 | 8.6184 | 6.0186 | 7.3185 | 91.4631 | 93.403 | 92.4331
1059 | 8.6304 | 6.0597 | 7.345 | 91.4453 | 93.4206 | 92.4329
1060 | 8.6527 | 6.1036 | 7.3781 | 91.4421 | 93.4161 | 92.4291
1061 | 8.6745 | 6.1555 | 7.415 | 91.414 | 93.4248 | 92.4194
1062 | 8.6943 | 6.2086 | 7.4515 | 91.3887 | 93.4223 | 92.4055
1063 | 8.7138 | 6.2626 | 7.4882 | 91.3703 | 93.4213 | 92.3958
1064 | 8.7305 | 6.309 | 7.5197 | 91.3876 | 93.428 | 92.4078
1065 | 8.7581 | 6.3658 | 7.562 | 91.4021 | 93.4208 | 92.4115
1066 | 8.7901 | 6.4308 | 7.6104 | 91.4096 | 93.397 | 92.4033
1067 | 8.8172 | 6.4841 | 7.6506 | 91.4166 | 93.3489 | 92.3828
1068 | 8.8516 | 6.5454 | 7.6985 | 91.3983 | 93.3255 | 92.3619
1069 | 8.8708 | 6.6182 | 7.7445 | 91.3854 | 93.3086 | 92.347
1070 | 8.8983 | 6.6776 | 7.788 | 91.3632 | 93.2688 | 92.316
1071 | 8.9161 | 6.7475 | 7.8318 | 91.331 | 93.2836 | 92.3073
1072 | 8.9411 | 6.8202 | 7.8807 | 91.3148 | 93.2676 | 92.2912
1073 | 8.961 | 6.8942 | 7.9276 | 91.307 | 93.2668 | 92.2869
1074 | 8.9807 | 6.9644 | 7.9726 | 91.3221 | 93.2152 | 92.2686
1075 | 9.0084 | 7.0419 | 8.0252 | 91.3073 | 93.149 | 92.2282
1076 | 9.0367 | 7.1216 | 8.0792 | 91.3 | 93.08 | 92.19
1077 | 9.0572 | 7.212 | 8.1346 | 91.2701 | 93.0044 | 92.1373
1078 | 9.0794 | 7.2979 | 8.1886 | 91.2447 | 92.9562 | 92.1005
1079 | 9.0999 | 7.385 | 8.2424 | 91.2275 | 92.93 | 92.0788
1080 | 9.1216 | 7.4782 | 8.2999 | 91.1945 | 92.9023 | 92.0484
1081 | 9.1412 | 7.5598 | 8.3505 | 91.184 | 92.8851 | 92.0345
1082 | 9.169 | 7.6533 | 8.4111 | 91.164 | 92.8656 | 92.0148
1083 | 9.1907 | 7.751 | 8.4708 | 91.1458 | 92.8369 | 91.9913
1084 | 9.2121 | 7.8414 | 8.5268 | 91.1422 | 92.7916 | 91.9669
1085 | 9.2275 | 7.934 | 8.5807 | 91.1054 | 92.7164 | 91.9109
1086 | 9.248 | 8.0356 | 8.6418 | 91.0561 | 92.6436 | 91.8498
1087 | 9.2718 | 8.1343 | 8.703 | 91.0033 | 92.5899 | 91.7966
1088 | 9.287 | 8.2322 | 8.7596 | 90.9646 | 92.5354 | 91.75
1089 | 9.3036 | 8.3309 | 8.8173 | 90.9317 | 92.4673 | 91.6995
1090 | 9.3205 | 8.4126 | 8.8666 | 90.8926 | 92.4194 | 91.656
1091 | 9.3325 | 8.5113 | 8.9219 | 90.878 | 92.3302 | 91.6041
1092 | 9.3501 | 8.6079 | 8.979 | 90.8303 | 92.2569 | 91.5436
1093 | 9.3688 | 8.7097 | 9.0393 | 90.81 | 92.1607 | 91.4854
1094 | 9.3793 | 8.8177 | 9.0985 | 90.7703 | 92.0716 | 91.421
1095 | 9.3856 | 8.9266 | 9.1561 | 90.7548 | 91.9729 | 91.3638
1096 | 9.3911 | 9.0388 | 9.2149 | 90.7187 | 91.8751 | 91.2969
1097 | 9.3917 | 9.1516 | 9.2717 | 90.677 | 91.7747 | 91.2259
1098 | 9.3911 | 9.2593 | 9.3252 | 90.6492 | 91.7308 | 91.19
1099 | 9.3756 | 9.3641 | 9.3698 | 90.6228 | 91.651 | 91.1369
1100 | 9.3722 | 9.4631 | 9.4176 | 90.5988 | 91.5945 | 91.0966
1101 | 9.3702 | 9.5593 | 9.4647 | 90.5701 | 91.5174 | 91.0438
1102 | 9.3652 | 9.6713 | 9.5182 | 90.5483 | 91.4287 | 90.9885
1103 | 9.3668 | 9.7945 | 9.5807 | 90.5312 | 91.3405 | 90.9358
1104 | 9.3635 | 9.8961 | 9.6298 | 90.4971 | 91.2486 | 90.8728
1105 | 9.3535 | 10.0042 | 9.6788 | 90.4762 | 91.152 | 90.8141
1106 | 9.3391 | 10.1136 | 9.7264 | 90.4274 | 91.0329 | 90.7301
1107 | 9.3284 | 10.2199 | 9.7741 | 90.3965 | 90.9101 | 90.6533
1108 | 9.3067 | 10.3271 | 9.8169 | 90.3724 | 90.8175 | 90.595
1109 | 9.2895 | 10.4371 | 9.8633 | 90.3549 | 90.7063 | 90.5306
1110 | 9.2757 | 10.5457 | 9.9107 | 90.3344 | 90.6212 | 90.4778
1111 | 9.2537 | 10.6512 | 9.9525 | 90.3259 | 90.5173 | 90.4216
1112 | 9.2319 | 10.7701 | 10.001 | 90.2951 | 90.4002 | 90.3476
1113 | 9.1873 | 10.8939 | 10.0406 | 90.2468 | 90.275 | 90.2609
1114 | 9.1582 | 11.0185 | 10.0883 | 90.2008 | 90.1641 | 90.1824
1115 | 9.1177 | 11.1321 | 10.1249 | 90.1639 | 90.0431 | 90.1035
1116 | 9.0691 | 11.2505 | 10.1598 | 90.1421 | 89.9226 | 90.0324
1117 | 9.0261 | 11.3727 | 10.1994 | 90.131 | 89.8096 | 89.9703
1118 | 8.9865 | 11.4759 | 10.2312 | 90.1073 | 89.7256 | 89.9165
1119 | 8.955 | 11.5737 | 10.2643 | 90.1021 | 89.6358 | 89.8689
1120 | 8.912 | 11.6803 | 10.2962 | 90.0613 | 89.5107 | 89.786
1121 | 8.8722 | 11.7777 | 10.325 | 90.0216 | 89.3867 | 89.7041
1122 | 8.83 | 11.8879 | 10.3589 | 89.9762 | 89.2609 | 89.6186
1123 | 8.7805 | 12.0063 | 10.3934 | 89.9399 | 89.1094 | 89.5246
1124 | 8.7374 | 12.1244 | 10.4309 | 89.9059 | 88.9704 | 89.4381
1125 | 8.6782 | 12.2287 | 10.4534 | 89.8959 | 88.8312 | 89.3635
1126 | 8.6169 | 12.3325 | 10.4747 | 89.8881 | 88.6726 | 89.2804
1127 | 8.5496 | 12.4278 | 10.4887 | 89.8809 | 88.5654 | 89.2232
1128 | 8.4884 | 12.5275 | 10.508 | 89.8624 | 88.4493 | 89.1559
1129 | 8.4252 | 12.6248 | 10.525 | 89.8457 | 88.346 | 89.0958
1130 | 8.3622 | 12.726 | 10.5441 | 89.8444 | 88.2243 | 89.0344
1131 | 8.2918 | 12.8312 | 10.5615 | 89.8368 | 88.1037 | 88.9703
1132 | 8.2203 | 12.9336 | 10.5769 | 89.8377 | 87.9895 | 88.9136
1133 | 8.1557 | 13.026 | 10.5909 | 89.8546 | 87.8518 | 88.8532
1134 | 8.0805 | 13.1133 | 10.5969 | 89.8442 | 87.6774 | 88.7608
1135 | 8.0032 | 13.1909 | 10.5971 | 89.8319 | 87.5195 | 88.6757
1136 | 7.9342 | 13.2637 | 10.5989 | 89.8033 | 87.3726 | 88.5879
1137 | 7.8595 | 13.346 | 10.6027 | 89.7921 | 87.2492 | 88.5206
1138 | 7.7859 | 13.4221 | 10.604 | 89.783 | 87.1463 | 88.4647
1139 | 7.7066 | 13.4986 | 10.6026 | 89.7977 | 87.0606 | 88.4292
1140 | 7.6275 | 13.5732 | 10.6004 | 89.7884 | 86.9507 | 88.3695
1141 | 7.5439 | 13.6319 | 10.5879 | 89.8091 | 86.8494 | 88.3292
1142 | 7.4558 | 13.6939 | 10.5748 | 89.8236 | 86.7337 | 88.2786
1143 | 7.3685 | 13.7571 | 10.5628 | 89.8311 | 86.6058 | 88.2185
1144 | 7.2865 | 13.8171 | 10.5518 | 89.8403 | 86.4597 | 88.15
1145 | 7.1982 | 13.8759 | 10.5371 | 89.8318 | 86.3167 | 88.0743
1146 | 7.1112 | 13.9468 | 10.529 | 89.8379 | 86.1686 | 88.0033
1147 | 7.01 | 14.0106 | 10.5103 | 89.8517 | 86.0545 | 87.9531
1148 | 6.9122 | 14.0656 | 10.4889 | 89.8688 | 85.9054 | 87.8871
1149 | 6.8112 | 14.119 | 10.4651 | 89.8725 | 85.7801 | 87.8263
1150 | 6.7182 | 14.1458 | 10.432 | 89.8656 | 85.6643 | 87.765