## Sheet1
Wavelength | Reflectance
nm | %
650 | 0.79434
651 | 0.72644
652 | 0.66621 | 650-1050 nm Broadband Antireflection Coating This file indicates a typical data and there may be differences between product batches. If you have any questions, please contact LBTEK Technical Support. To quote this data, please indicate that the data source is from LBTEK.
653 | 0.64109
654 | 0.59865
655 | 0.54395
656 | 0.4659
657 | 0.47302
658 | 0.48922
659 | 0.49203
660 | 0.48311
661 | 0.44743
662 | 0.42103 | LBTEK Mall：www.lbtek.com Tel：400-060-6986 LBTEK Technical Support E-mail：service@lbtek.com
663 | 0.43118
664 | 0.491
665 | 0.49458
666 | 0.51529
667 | 0.48916
668 | 0.52477
669 | 0.50636
670 | 0.48011
671 | 0.36447
672 | 0.31419
673 | 0.30866
674 | 0.31115
675 | 0.35538
676 | 0.31999
677 | 0.2233
678 | 0.30326
679 | 0.51449
680 | 0.53615
681 | 0.42769
682 | 0.34788
683 | 0.26532
684 | 0.25681
685 | 0.22655
686 | 0.24359
687 | 0.22274
688 | 0.18198
689 | 0.22591
690 | 0.19292
691 | 0.1219
692 | 0.096896
693 | 0.094367
694 | 0.10059
695 | 0.14577
696 | 0.22771
697 | 0.19087
698 | 0.31004
699 | 0.31816
700 | 0.23674
701 | 0.17687
702 | 0.12999
703 | 0.16615
704 | 0.13201
705 | 0.14493
706 | 0.17226
707 | 0.17386
708 | 0.16709
709 | 0.13354
710 | 0.14387
711 | 0.20328
712 | 0.19326
713 | 0.13775
714 | 0.12851
715 | 0.13408
716 | 0.14353
717 | 0.141
718 | 0.10008
719 | -0.002201
720 | 0.018555
721 | 0.039389
722 | 0.039845
723 | 0.18552
724 | 0.19161
725 | 0.10518
726 | 0.12713
727 | 0.12167
728 | 0.1103
729 | 0.098932
730 | 0.099851
731 | 0.083067
732 | 0.059629
733 | 0.034044
734 | 0.075001
735 | 0.10888
736 | 0.17085
737 | 0.17214
738 | 0.18836
739 | 0.16117
740 | 0.14206
741 | 0.13102
742 | 0.034458
743 | 0.06471
744 | 0.11503
745 | 0.11303
746 | 0.080234
747 | 0.060575
748 | 0.080068
749 | 0.090281
750 | 0.12717
751 | 0.1297
752 | 0.095371
753 | 0.10897
754 | 0.14767
755 | 0.19529
756 | 0.17987
757 | 0.094797
758 | 0.076907
759 | 0.11438
760 | 0.11181
761 | 0.098233
762 | 0.104
763 | 0.14332
764 | 0.13585
765 | 0.10145
766 | 0.11161
767 | 0.1447
768 | 0.11847
769 | 0.14586
770 | 0.16918
771 | 0.15738
772 | 0.1356
773 | 0.14938
774 | 0.19656
775 | 0.21133
776 | 0.15373
777 | 0.042578
778 | 0.025487
779 | 0.080144
780 | 0.14957
781 | 0.17903
782 | 0.2112
783 | 0.29358
784 | 0.33021
785 | 0.2549
786 | 0.16334
787 | 0.13901
788 | 0.15802
789 | 0.16763
790 | 0.20133
791 | 0.1936
792 | 0.20049
793 | 0.23617
794 | 0.32985
795 | 0.36901
796 | 0.30902
797 | 0.20654
798 | 0.10993
799 | 0.073734
800 | 0.12616
801 | 0.22956
802 | 0.30108
803 | 0.31811
804 | 0.29735
805 | 0.24682
806 | 0.2504
807 | 0.28352
808 | 0.2643
809 | 0.23465
810 | 0.24079
811 | 0.31906
812 | 0.34878
813 | 0.33937
814 | 0.38542
815 | 0.37706
816 | 0.32903
817 | 0.29219
818 | 0.25292
819 | 0.24218
820 | 0.24806
821 | 0.29909
822 | 0.33797
823 | 0.32604
824 | 0.32564
825 | 0.34723
826 | 0.38199
827 | 0.38034
828 | 0.37035
829 | 0.31477
830 | 0.28661
831 | 0.34081
832 | 0.41828
833 | 0.40844
834 | 0.40065
835 | 0.45358
836 | 0.44218
837 | 0.4003
838 | 0.38898
839 | 0.35836
840 | 0.29612
841 | 0.36089
842 | 0.51323
843 | 0.50051
844 | 0.48004
845 | 0.50203
846 | 0.47501
847 | 0.42113
848 | 0.40548
849 | 0.43362
850 | 0.52545
851 | 0.50967
852 | 0.45985
853 | 0.4024
854 | 0.4156
855 | 0.44365
856 | 0.48713
857 | 0.54959
858 | 0.5202
859 | 0.43291
860 | 0.5588
861 | 0.60245
862 | 0.60926
863 | 0.64252
864 | 0.62213
865 | 0.596
866 | 0.58131
867 | 0.5637
868 | 0.60377
869 | 0.68113
870 | 0.69975
871 | 0.69723
872 | 0.6418
873 | 0.65844
874 | 0.66308
875 | 0.64946
876 | 0.61868
877 | 0.642
878 | 0.71167
879 | 0.73041
880 | 0.67475
881 | 0.65168
882 | 0.65172
883 | 0.60915
884 | 0.56289
885 | 0.53599
886 | 0.5505
887 | 0.5265
888 | 0.47712
889 | 0.43984
890 | 0.46182
891 | 0.44178
892 | 0.46873
893 | 0.4963
894 | 0.53653
895 | 0.52071
896 | 0.54215
897 | 0.50016
898 | 0.48579
899 | 0.40914
900 | 0.40383
901 | 0.467
902 | 0.44242
903 | 0.42488
904 | 0.46555
905 | 0.57135
906 | 0.5515
907 | 0.51181
908 | 0.5076
909 | 0.49885
910 | 0.44862
911 | 0.43668
912 | 0.47107
913 | 0.52496
914 | 0.4899
915 | 0.50504
916 | 0.49904
917 | 0.51938
918 | 0.50531
919 | 0.43724
920 | 0.45969
921 | 0.52714
922 | 0.5289
923 | 0.52842
924 | 0.5429
925 | 0.54587
926 | 0.54855
927 | 0.50936
928 | 0.47571
929 | 0.51328
930 | 0.54547
931 | 0.48184
932 | 0.48804
933 | 0.48711
934 | 0.49915
935 | 0.53983
936 | 0.4925
937 | 0.52666
938 | 0.41433
939 | 0.47221
940 | 0.51886
941 | 0.50175
942 | 0.47182
943 | 0.46237
944 | 0.39742
945 | 0.44386
946 | 0.49706
947 | 0.48925
948 | 0.48513
949 | 0.48186
950 | 0.47125
951 | 0.44051
952 | 0.48763
953 | 0.53001
954 | 0.5396
955 | 0.47037
956 | 0.49017
957 | 0.39704
958 | 0.34835
959 | 0.29203
960 | 0.38962
961 | 0.47708
962 | 0.47823
963 | 0.44156
964 | 0.41323
965 | 0.44245
966 | 0.44977
967 | 0.39356
968 | 0.40922
969 | 0.3348
970 | 0.34514
971 | 0.35768
972 | 0.35391
973 | 0.38651
974 | 0.40061
975 | 0.43756
976 | 0.43714
977 | 0.41874
978 | 0.40561
979 | 0.39846
980 | 0.40404
981 | 0.39702
982 | 0.35625
983 | 0.26326
984 | 0.26346
985 | 0.29173
986 | 0.29369
987 | 0.35182
988 | 0.38944
989 | 0.39824
990 | 0.38298
991 | 0.38807
992 | 0.38126
993 | 0.36642
994 | 0.35087
995 | 0.35471
996 | 0.31616
997 | 0.24946
998 | 0.27024
999 | 0.22973
1000 | 0.29261
1001 | 0.32842
1002 | 0.31614
1003 | 0.31757
1004 | 0.31903
1005 | 0.28608
1006 | 0.23778
1007 | 0.29018
1008 | 0.31403
1009 | 0.27346
1010 | 0.24923
1011 | 0.22597
1012 | 0.15748
1013 | 0.18224
1014 | 0.22483
1015 | 0.31078
1016 | 0.31884
1017 | 0.36836
1018 | 0.33752
1019 | 0.31164
1020 | 0.29204
1021 | 0.24429
1022 | 0.2421
1023 | 0.25678
1024 | 0.23379
1025 | 0.20488
1026 | 0.14621
1027 | 0.10759
1028 | 0.12271
1029 | 0.13379
1030 | 0.20227
1031 | 0.24692
1032 | 0.24424
1033 | 0.22321
1034 | 0.20147
1035 | 0.20364
1036 | 0.20169
1037 | 0.21641
1038 | 0.21308
1039 | 0.20497
1040 | 0.20859
1041 | 0.17592
1042 | 0.14911
1043 | 0.16276
1044 | 0.22288
1045 | 0.25988
1046 | 0.28367
1047 | 0.26429
1048 | 0.22915
1049 | 0.20889
1050 | 0.20417