## sheet1
AHWP25-VIS-A-M
Wavelength(nm) | Retardance(λ)
| 0° | 15° | 20°
401.223816 | 0.5443672 | 0.5462626 | 0.5398932
402.818481 | 0.5407703 | 0.541612075 | 0.5360447
404.413147 | 0.5366458 | 0.537991375 | 0.5321152
406.007751 | 0.53255005 | 0.5344516 | 0.5292072 | Achromatic Half-Wave Plate Retardance VS Wavelength VS AOI (400-700 nm) This file indicates a typical data and there may be differences between product batches. If you have any questions, please contact LBTEK Technical Support. To quote this data, please indicate that the data source is from LBTEK.
407.602386 | 0.5294888 | 0.5315686 | 0.5266664
409.19696 | 0.5261873 | 0.528754425 | 0.5239177
410.791565 | 0.523067475 | 0.5258273 | 0.5213835
412.386139 | 0.5206774 | 0.5236649 | 0.5193133
413.980652 | 0.5181566 | 0.5212041 | 0.5173313
415.575134 | 0.5163099 | 0.5196286 | 0.5163545
417.169678 | 0.5141261 | 0.5182256 | 0.5143795
418.764099 | 0.5127783 | 0.5169098 | 0.5132484
420.358582 | 0.5112924 | 0.51514685 | 0.5121493
421.953033 | 0.5101819 | 0.514230475 | 0.5104298 | LBTEK Mall：www.lbtek.com Tel：0731-84165699 LBTEK Technical Support E-mail：service@lbtek.com
423.547424 | 0.509507 | 0.5130892 | 0.5093104
425.141785 | 0.5090127 | 0.5121268 | 0.5084068
426.736176 | 0.508088 | 0.5111521 | 0.507845475
428.330505 | 0.5081065 | 0.51068 | 0.5070441
429.924866 | 0.5077204 | 0.5097184 | 0.5066816
431.519135 | 0.5073731 | 0.5092853 | 0.5060644
433.113434 | 0.5069115 | 0.5086857 | 0.5058552
434.707672 | 0.50743 | 0.5080018 | 0.5054502
436.30191 | 0.5069535 | 0.507512 | 0.5051969
437.896088 | 0.5072172 | 0.5072268 | 0.505219
439.490295 | 0.5068851 | 0.506705 | 0.5050302
441.084412 | 0.5073237 | 0.5069307 | 0.5051337
442.678558 | 0.5070265 | 0.5066916 | 0.5050302
444.272644 | 0.50714285 | 0.5065345 | 0.5047549
445.866699 | 0.5070675 | 0.506461 | 0.5049163
447.460785 | 0.5070393 | 0.5065164 | 0.504380925
449.054779 | 0.5068138 | 0.5064886 | 0.5045602
450.648773 | 0.5066461 | 0.5069616 | 0.5043908
452.242767 | 0.5062966 | 0.5066213 | 0.5047051
453.836731 | 0.5063925 | 0.5073012 | 0.5044166
455.430603 | 0.5060321 | 0.5073238 | 0.5044778
457.024506 | 0.5056029 | 0.5078606 | 0.5044173
458.618347 | 0.5055069 | 0.5077137 | 0.5046459
460.212158 | 0.5054343 | 0.5080732 | 0.50482
461.805969 | 0.5052635 | 0.5082411 | 0.5047354
463.39975 | 0.5054926 | 0.5085549 | 0.5046639
464.9935 | 0.5056224 | 0.5084931 | 0.5047327
466.587219 | 0.5056063 | 0.5089934 | 0.5049875
468.180847 | 0.5054865 | 0.509159725 | 0.5050412
469.774506 | 0.5057817 | 0.509388 | 0.5051786
471.368164 | 0.5058455 | 0.5094345 | 0.5055375
472.961761 | 0.5063157 | 0.50993 | 0.5055858
474.555328 | 0.5065635 | 0.5101927 | 0.5059091
476.148834 | 0.5067081 | 0.510359 | 0.505936
477.74234 | 0.5067959 | 0.510813225 | 0.5067327
479.335785 | 0.5072958 | 0.5110152 | 0.506749725
480.92926 | 0.5077362 | 0.5115918 | 0.5071286
482.522614 | 0.5080406 | 0.511824 | 0.5075762
484.115967 | 0.5087689 | 0.5123609 | 0.5080282
485.70932 | 0.5089714 | 0.5127387 | 0.5082231
487.302643 | 0.50934745 | 0.5131521 | 0.5088486
488.895905 | 0.5096216 | 0.5137389 | 0.5090321
490.489105 | 0.5101657 | 0.5140671 | 0.5095784
492.082336 | 0.5106375 | 0.5145456 | 0.5099548
493.675476 | 0.5111479 | 0.515028 | 0.5100817
495.268616 | 0.5117618 | 0.515325 | 0.5105324
496.861725 | 0.5122537 | 0.5157495 | 0.5108851
498.454773 | 0.51270735 | 0.516074075 | 0.5110572
500.047791 | 0.5132328 | 0.5164793 | 0.5112595
501.640778 | 0.513792 | 0.5166414 | 0.5114939
503.233734 | 0.5144243 | 0.5170678 | 0.5115782
504.826599 | 0.5145577 | 0.51722285 | 0.5116214
506.419525 | 0.5151524 | 0.5173479 | 0.51168925
508.01236 | 0.5155526 | 0.5176037 | 0.511792
509.605133 | 0.5160228 | 0.5178933 | 0.5120313
511.197906 | 0.5161084 | 0.5178251 | 0.5120238
512.790649 | 0.5165589 | 0.5180539 | 0.51207305
514.383301 | 0.5166819 | 0.5180387 | 0.5120557
515.975952 | 0.5170011 | 0.518266 | 0.5121169
517.568604 | 0.517251 | 0.5181512 | 0.5120178
519.161133 | 0.5173359 | 0.5181756 | 0.5119493
520.753662 | 0.5175458 | 0.5182985 | 0.5120221
522.346191 | 0.5175792 | 0.5182162 | 0.5122677
523.938599 | 0.5177976 | 0.5183999 | 0.5121571
525.531067 | 0.5179093 | 0.5184318 | 0.5123448
527.123413 | 0.518052 | 0.5185398 | 0.51233885
528.715698 | 0.5180727 | 0.5187105 | 0.5124335
530.307983 | 0.5181868 | 0.5186393 | 0.5124549
531.900269 | 0.5184057 | 0.5187262 | 0.5124719
533.492493 | 0.518555 | 0.5187739 | 0.5123203
535.084595 | 0.518574 | 0.51883405 | 0.5123842
536.676758 | 0.5187399 | 0.5188642 | 0.5125394
538.26886 | 0.5187768 | 0.5188555 | 0.5124016
539.860901 | 0.5190191 | 0.5189428 | 0.512247
541.45282 | 0.518914 | 0.5189746 | 0.5123561
543.0448 | 0.5192382 | 0.518951375 | 0.51210255
544.636719 | 0.5192548 | 0.518776025 | 0.5119972
546.228577 | 0.5191921 | 0.5187547 | 0.5117719
547.820374 | 0.5194197 | 0.5186413 | 0.5116976
549.41217 | 0.5194684 | 0.5184911 | 0.5114015
551.003845 | 0.5194536 | 0.518271425 | 0.5111623
552.595581 | 0.5193538 | 0.5182208 | 0.5109358
554.187195 | 0.5193799 | 0.5180428 | 0.5106895
555.778748 | 0.5193014 | 0.5176804 | 0.5102774
557.3703 | 0.5191767 | 0.5174939 | 0.5099501
558.961792 | 0.5190954 | 0.5172412 | 0.5094826
560.553284 | 0.5190446 | 0.5169029 | 0.5091966
562.144653 | 0.5188853 | 0.5166402 | 0.5090093
563.736023 | 0.5186588 | 0.5162833 | 0.508508175
565.327332 | 0.5183216 | 0.5159862 | 0.5081149
566.918579 | 0.518277275 | 0.5155971 | 0.5077845
568.509827 | 0.5179114 | 0.5151219 | 0.5073973
570.100952 | 0.5177126 | 0.5148311 | 0.5070694
571.692017 | 0.517418 | 0.5143885 | 0.506561575
573.283081 | 0.517013125 | 0.514050675 | 0.5062138
574.874146 | 0.5167468 | 0.513706 | 0.5058047
576.465088 | 0.5165063 | 0.5131946 | 0.50541
578.05603 | 0.5160868 | 0.5129542 | 0.505101
579.646851 | 0.5158523 | 0.5125634 | 0.5047248
581.237671 | 0.5155822 | 0.512212 | 0.5044726
582.828491 | 0.5152298 | 0.5117967 | 0.5042221
584.419189 | 0.5147728 | 0.5114821 | 0.5037267
586.009827 | 0.5144051 | 0.5110403 | 0.5031998
587.600464 | 0.5141575 | 0.5105716 | 0.5029208
589.19104 | 0.5137107 | 0.510143 | 0.5026059
590.781494 | 0.5132511 | 0.5098366 | 0.5020812
592.371948 | 0.5128638 | 0.5093238 | 0.5015814
593.962341 | 0.5126654 | 0.509083 | 0.5011692
595.552673 | 0.5122156 | 0.5086444 | 0.50085835
597.143005 | 0.5119832 | 0.5082509 | 0.5003813
598.733276 | 0.5116174 | 0.5077329 | 0.5000563
600.323425 | 0.5112904 | 0.5073667 | 0.4995294
601.913513 | 0.510783 | 0.5068433 | 0.4990642
603.503601 | 0.5103881 | 0.5064054 | 0.4984854
605.093628 | 0.5100399 | 0.5059241 | 0.4980497
606.683594 | 0.509556875 | 0.5054884 | 0.4974574
608.27356 | 0.5091803 | 0.5050219 | 0.496939
609.863403 | 0.5087655 | 0.5044314 | 0.4963985
611.453186 | 0.5082623 | 0.5038963 | 0.4952893
613.042908 | 0.5078754 | 0.5035179 | 0.4946946
614.632629 | 0.5074825 | 0.50289455 | 0.4941471
616.222229 | 0.5070221 | 0.502344 | 0.493535825
617.811829 | 0.5065887 | 0.5017857 | 0.4928976
619.401306 | 0.505977 | 0.5012004 | 0.4922752
620.990784 | 0.5054594 | 0.5004202 | 0.491711
622.5802 | 0.504918 | 0.499851 | 0.4910929
624.169495 | 0.5043838 | 0.4992785 | 0.4904471
625.758789 | 0.5038565 | 0.4987455 | 0.4898473
627.348022 | 0.5033646 | 0.4980226 | 0.4891919
628.937134 | 0.502836525 | 0.4974656 | 0.4885122
630.526245 | 0.5022524 | 0.4968101 | 0.4878869
632.115356 | 0.5016588 | 0.4958332 | 0.4873334
633.704285 | 0.501112 | 0.4953052 | 0.4867079
635.293213 | 0.500473 | 0.4944883 | 0.4860474
636.88208 | 0.4998118 | 0.49377255 | 0.4852461
638.470886 | 0.499189 | 0.4932127 | 0.4848487
640.059631 | 0.4986156 | 0.4926109 | 0.4842236
641.648315 | 0.4980079 | 0.4919735 | 0.483394
643.236938 | 0.497489675 | 0.4912565 | 0.4826951
644.825439 | 0.4968398 | 0.4906481 | 0.482218975
646.41394 | 0.4956785 | 0.4900823 | 0.4816801
648.00238 | 0.4951494 | 0.4892907 | 0.4810652
649.590698 | 0.4944977 | 0.4886941 | 0.4801938
651.179077 | 0.4939645 | 0.4881154 | 0.4795608
652.767273 | 0.4931719 | 0.4874644 | 0.4792391
654.355469 | 0.4928188 | 0.487065 | 0.4787503
655.943542 | 0.4925254 | 0.4867254 | 0.4782671
657.531616 | 0.4920718 | 0.4862074 | 0.4777555
659.119568 | 0.49098905 | 0.4850711 | 0.4767883
660.70752 | 0.4899089 | 0.4843037 | 0.4761129
662.295349 | 0.4892297 | 0.4836334 | 0.47532
663.883179 | 0.4889244 | 0.482999 | 0.4746106
665.470825 | 0.488259675 | 0.4823033 | 0.4739829
667.058472 | 0.4874094 | 0.48168975 | 0.473504
668.646118 | 0.4867374 | 0.4810616 | 0.472919
670.233643 | 0.486257 | 0.4803438 | 0.4720988
671.821106 | 0.4858173 | 0.4797259 | 0.47145335
673.408447 | 0.4850555 | 0.4791238 | 0.4709076
674.995728 | 0.4842792 | 0.4784934 | 0.4702711
676.583008 | 0.4836341 | 0.47783665 | 0.4696676
678.170227 | 0.4831536 | 0.4771351 | 0.4688973
679.757324 | 0.4826211 | 0.47650155 | 0.4682482
681.34436 | 0.481849375 | 0.4759026 | 0.4676158
682.931335 | 0.4811504 | 0.47525 | 0.4669455
684.518188 | 0.4805038 | 0.4744969 | 0.4662479
686.105103 | 0.4799609 | 0.4738572 | 0.46543
687.691833 | 0.4792644 | 0.4731017 | 0.4647714
689.278503 | 0.4784967 | 0.4723389 | 0.4641707
690.865112 | 0.4778014 | 0.471707875 | 0.46338535
692.451721 | 0.4773203 | 0.4710142 | 0.4626583
694.038208 | 0.4766183 | 0.4702912 | 0.4618607
695.624634 | 0.4758779 | 0.4696105 | 0.4611892
697.210938 | 0.4751318 | 0.4687993 | 0.4605225
698.797241 | 0.4745251 | 0.4681008 | 0.4596719
700.383423 | 0.4737931 | 0.4673695 | 0.4590345