## Sheet1
Wavelength | Transmission
(nm) | (%)
400 | 3.463e-05
400.5 | 2.68e-05
401 | 2.367e-05
401.5 | 3.566e-05
402 | 2.941e-05
402.5 | 3.838e-05 | Product Coated Data The Transmission of 685 nm Notch Filter This file indicates a typical data and there may be differences between product batches. If you have any questions, please contact LBTEK Technical Support. To quote this data, please indicate that the data source is from LBTEK.
403 | 2.03e-05
403.5 | 2.194e-05
404 | 4.022e-05
404.5 | 3.218e-05
405 | 2.057e-05
405.5 | 1.561e-05
406 | 2.159e-05
406.5 | 2.8e-05
407 | 1.403e-05
407.5 | 1.819e-05
408 | 4.494e-05 | LBTEK Mall：www.lbtek.com
408.5 | 1.978e-05 | Tel：0731-84165699
409 | 2.175e-05 | LBTEK Technical Support E-mail：service@lbtek.com
409.5 | 2.71e-05
410 | 1.695e-05
410.5 | 3.737e-05
411 | 8.049e-06
411.5 | 2.544e-05
412 | 1.982e-05
412.5 | 2.749e-05
413 | 1.612e-05
413.5 | 0.0001104
414 | 0.0004653
414.5 | 0.001482
415 | 0.003267
415.5 | 0.007394
416 | 0.01381
416.5 | 0.02533
417 | 0.05121
417.5 | 0.07283
418 | 0.09511
418.5 | 0.1215
419 | 0.1218
419.5 | 0.1538
420 | 0.214
420.5 | 0.3359
421 | 0.6523
421.5 | 1.478
422 | 3.303
422.5 | 6.733
423 | 11.11
423.5 | 15.49
424 | 21.73
424.5 | 31.5
425 | 43.4
425.5 | 58.04
426 | 72.99
426.5 | 83
427 | 84.73
427.5 | 81.52
428 | 78.54
428.5 | 77.68
429 | 76.08
429.5 | 76.53
430 | 80.52
430.5 | 83.97
431 | 85.67
431.5 | 87.35
432 | 85.89
432.5 | 86.25
433 | 90.01
433.5 | 92.12
434 | 92.7
434.5 | 94.68
435 | 96.53
435.5 | 96.54
436 | 96.84
436.5 | 96.69
437 | 96.63
437.5 | 97.58
438 | 97.11
438.5 | 97.02
439 | 97.41
439.5 | 97.38
440 | 97.89
440.5 | 97.27
441 | 95.82
441.5 | 94.62
442 | 94.84
442.5 | 95.96
443 | 96.32
443.5 | 96.74
444 | 97.08
444.5 | 96.95
445 | 96.13
445.5 | 95.28
446 | 95.81
446.5 | 96.69
447 | 97.64
447.5 | 97.84
448 | 97.9
448.5 | 97.18
449 | 96.92
449.5 | 97.18
450 | 97.48
450.5 | 97.95
451 | 97.91
451.5 | 96.87
452 | 97.03
452.5 | 97.23
453 | 97.78
453.5 | 97.64
454 | 97.2
454.5 | 96.63
455 | 96.4
455.5 | 96.21
456 | 96.79
456.5 | 97.75
457 | 97.71
457.5 | 97.11
458 | 96.7
458.5 | 96.8
459 | 97.74
459.5 | 97.83
460 | 97.2
460.5 | 97.32
461 | 97.58
461.5 | 97.69
462 | 96.68
462.5 | 95.84
463 | 96.36
463.5 | 97.13
464 | 96.89
464.5 | 95.35
465 | 94.66
465.5 | 95.4
466 | 97.21
466.5 | 97.21
467 | 96.19
467.5 | 95.47
468 | 96.55
468.5 | 97.33
469 | 97.17
469.5 | 95.71
470 | 94.55
470.5 | 95.32
471 | 96.43
471.5 | 97.46
472 | 96.98
472.5 | 96.6
473 | 96.67
473.5 | 97.31
474 | 97.75
474.5 | 97.16
475 | 96.92
475.5 | 96.95
476 | 97.67
476.5 | 98.07
477 | 97.57
477.5 | 96.92
478 | 97.29
478.5 | 97.87
479 | 97.96
479.5 | 97.61
480 | 96.87
480.5 | 97.14
481 | 97.57
481.5 | 98.26
482 | 98.31
482.5 | 98.17
483 | 97.99
483.5 | 98.09
484 | 98.26
484.5 | 98.14
485 | 97.72
485.5 | 97.97
486 | 98.06
486.5 | 98.23
487 | 98.4
487.5 | 98.28
488 | 98.31
488.5 | 98.29
489 | 98.22
489.5 | 98.25
490 | 98.19
490.5 | 98.12
491 | 98.37
491.5 | 98.34
492 | 97.95
492.5 | 97.83
493 | 97.7
493.5 | 98.01
494 | 97.81
494.5 | 97.46
495 | 97.01
495.5 | 96.58
496 | 96.75
496.5 | 97.07
497 | 97.81
497.5 | 97.76
498 | 97.39
498.5 | 96.96
499 | 97.03
499.5 | 97.31
500 | 97.88
500.5 | 97.73
501 | 97.52
501.5 | 97.03
502 | 97
502.5 | 97.19
503 | 97.38
503.5 | 97.32
504 | 97.1
504.5 | 96.72
505 | 96.41
505.5 | 96.63
506 | 96.96
506.5 | 97.35
507 | 97.22
507.5 | 97.2
508 | 96.87
508.5 | 97.21
509 | 97.37
509.5 | 97.71
510 | 97.91
510.5 | 97.63
511 | 97.23
511.5 | 97.07
512 | 97.45
512.5 | 97.81
513 | 97.7
513.5 | 97.87
514 | 97.01
514.5 | 96.35
515 | 96.16
515.5 | 96.56
516 | 97.24
516.5 | 97.67
517 | 98.12
517.5 | 97.75
518 | 97.65
518.5 | 97.47
519 | 97.44
519.5 | 97.52
520 | 97.92
520.5 | 97.96
521 | 97.99
521.5 | 98.2
522 | 98.36
522.5 | 98.14
523 | 98.17
523.5 | 97.99
524 | 97.7
524.5 | 97.44
525 | 97.54
525.5 | 97.74
526 | 97.77
526.5 | 98.02
527 | 98.18
527.5 | 98.27
528 | 98.26
528.5 | 97.85
529 | 97.87
529.5 | 97.73
530 | 97.68
530.5 | 97.64
531 | 97.42
531.5 | 97.67
532 | 97.37
532.5 | 97.61
533 | 97.78
533.5 | 98.04
534 | 98.18
534.5 | 98.18
535 | 98.44
535.5 | 98.38
536 | 98.3
536.5 | 98.22
537 | 98.07
537.5 | 97.91
538 | 97.96
538.5 | 98.14
539 | 98.26
539.5 | 98.1
540 | 97.95
540.5 | 98.02
541 | 97.84
541.5 | 97.85
542 | 97.85
542.5 | 98.12
543 | 98.3
543.5 | 98.32
544 | 98.32
544.5 | 98.14
545 | 98.44
545.5 | 98.33
546 | 98.44
546.5 | 98.43
547 | 98.05
547.5 | 98.16
548 | 97.98
548.5 | 98.16
549 | 98.25
549.5 | 98.61
550 | 98.59
550.5 | 98.44
551 | 98.17
551.5 | 98.17
552 | 98.11
552.5 | 98.07
553 | 98.23
553.5 | 98.36
554 | 98.61
554.5 | 98.46
555 | 98.37
555.5 | 98.13
556 | 98.07
556.5 | 98.26
557 | 98.36
557.5 | 98.56
558 | 98.77
558.5 | 98.66
559 | 98.7
559.5 | 98.5
560 | 98.46
560.5 | 98.59
561 | 98.45
561.5 | 98.86
562 | 98.69
562.5 | 98.7
563 | 98.62
563.5 | 98.49
564 | 98.72
564.5 | 98.73
565 | 98.79
565.5 | 98.77
566 | 98.81
566.5 | 98.82
567 | 98.78
567.5 | 98.57
568 | 98.66
568.5 | 98.53
569 | 98.66
569.5 | 98.73
570 | 98.76
570.5 | 98.71
571 | 98.49
571.5 | 98.88
572 | 98.58
572.5 | 98.43
573 | 98.4
573.5 | 98.3
574 | 98.38
574.5 | 98.42
575 | 98.68
575.5 | 98.68
576 | 98.72
576.5 | 98.67
577 | 98.64
577.5 | 98.33
578 | 98.2
578.5 | 98.33
579 | 98.92
579.5 | 98.91
580 | 99.04
580.5 | 99.01
581 | 98.7
581.5 | 98.49
582 | 98.54
582.5 | 98.17
583 | 98.16
583.5 | 98.53
584 | 98.81
584.5 | 99.12
585 | 98.89
585.5 | 98.79
586 | 98.69
586.5 | 98.26
587 | 98.1
587.5 | 98.15
588 | 98.49
588.5 | 99.01
589 | 99.1
589.5 | 99.24
590 | 99.08
590.5 | 99.05
591 | 98.55
591.5 | 98.39
592 | 98.59
592.5 | 99.01
593 | 98.99
593.5 | 99.15
594 | 99.21
594.5 | 99.08
595 | 99.16
595.5 | 98.75
596 | 98.58
596.5 | 98.74
597 | 98.9
597.5 | 99.09
598 | 99.14
598.5 | 99.27
599 | 99.38
599.5 | 99.25
600 | 99.14
600.5 | 99.15
601 | 98.98
601.5 | 99.2
602 | 99.07
602.5 | 99.38
603 | 99.43
603.5 | 99.27
604 | 99.43
604.5 | 99.39
605 | 99.34
605.5 | 99.26
606 | 99.27
606.5 | 99
607 | 99.33
607.5 | 99.23
608 | 99.49
608.5 | 99.26
609 | 99.63
609.5 | 99.57
610 | 99.22
610.5 | 99.09
611 | 99.33
611.5 | 99.1
612 | 99.17
612.5 | 99.08
613 | 99.39
613.5 | 98.96
614 | 98.95
614.5 | 99.32
615 | 99.28
615.5 | 99.29
616 | 99.27
616.5 | 99.19
617 | 99.21
617.5 | 99.19
618 | 99.6
618.5 | 99.29
619 | 99.26
619.5 | 99.23
620 | 99.13
620.5 | 99.21
621 | 98.97
621.5 | 99.21
622 | 99.16
622.5 | 99.31
623 | 99.22
623.5 | 99.56
624 | 99.19
624.5 | 99.04
625 | 98.65
625.5 | 98.04
626 | 98.02
626.5 | 98.19
627 | 98.24
627.5 | 98.78
628 | 98.82
628.5 | 99.24
629 | 99.31
629.5 | 99.28
630 | 99.17
630.5 | 98.39
631 | 98.3
631.5 | 97.94
632 | 97.77
632.5 | 98.18
633 | 98.49
633.5 | 98.5
634 | 99.05
634.5 | 99.11
635 | 99.16
635.5 | 99
636 | 98.74
636.5 | 98.35
637 | 98.24
637.5 | 98.42
638 | 98.2
638.5 | 98.6
639 | 98.72
639.5 | 98.81
640 | 98.88
640.5 | 99.41
641 | 99.03
641.5 | 99.11
642 | 99.23
642.5 | 98.99
643 | 99.08
643.5 | 99.07
644 | 99.22
644.5 | 99.08
645 | 99.38
645.5 | 99.29
646 | 99.16
646.5 | 99.14
647 | 98.85
647.5 | 99.02
648 | 98.96
648.5 | 99.03
649 | 99.36
649.5 | 99.35
650 | 99.29
650.5 | 99.31
651 | 98.74
651.5 | 98.67
652 | 98.61
652.5 | 98.45
653 | 98.61
653.5 | 98.59
654 | 98.38
654.5 | 98.88
655 | 98.83
655.5 | 98.61
656 | 98.36
656.5 | 97.79
657 | 97.61
657.5 | 97.15
658 | 96.82
658.5 | 96.76
659 | 96.72
659.5 | 96.64
660 | 95.83
660.5 | 95.13
661 | 94.31
661.5 | 94.24
662 | 94.49
662.5 | 95.58
663 | 96.96
663.5 | 96.96
664 | 96.03
664.5 | 93.76
665 | 89.32
665.5 | 77.97
666 | 56.85
666.5 | 31.11
667 | 14.18
667.5 | 4.656
668 | 2.165
668.5 | 0.935
669 | 0.4251
669.5 | 0.2121
670 | 0.113
670.5 | 0.06207
671 | 0.03635
671.5 | 0.02239
672 | 0.014
672.5 | 0.00909
673 | 0.006089
673.5 | 0.004283
674 | 0.003039
674.5 | 0.002216
675 | 0.001686
675.5 | 0.0013
676 | 0.000984
676.5 | 0.000839
677 | 0.0006309
677.5 | 0.0005262
678 | 0.0004527
678.5 | 0.0003723
679 | 0.0002851
679.5 | 0.0002837
680 | 0.0002306
680.5 | 0.0002113
681 | 0.0002184
681.5 | 0.0002072
682 | 0.0001702
682.5 | 0.0001861
683 | 0.0001627
683.5 | 0.0001831
684 | 0.0001777
684.5 | 0.0001526
685 | 0.0001566
685.5 | 0.0001811
686 | 0.0001963
686.5 | 0.0002335
687 | 0.0002468
687.5 | 0.0003102
688 | 0.0003081
688.5 | 0.0003899
689 | 0.0004277
689.5 | 0.0005068
690 | 0.0005814
690.5 | 0.000729
691 | 0.0008611
691.5 | 0.001107
692 | 0.001505
692.5 | 0.00195
693 | 0.002597
693.5 | 0.0036
694 | 0.00497
694.5 | 0.007232
695 | 0.01068
695.5 | 0.01626
696 | 0.02583
696.5 | 0.04137
697 | 0.06775
697.5 | 0.1165
698 | 0.21
698.5 | 0.3983
699 | 0.8184
699.5 | 1.771
700 | 4.212
700.5 | 10.47
701 | 24.76
701.5 | 48.02
702 | 72.55
702.5 | 87.64
703 | 92.36
703.5 | 93.16
704 | 94.01
704.5 | 95.04
705 | 96.01
705.5 | 96.63
706 | 97.34
706.5 | 97.8
707 | 98.81
707.5 | 98.91
708 | 98.56
708.5 | 97.92
709 | 96.96
709.5 | 95.85
710 | 95.01
710.5 | 95.05
711 | 95.59
711.5 | 96.59
712 | 97.7
712.5 | 98.45
713 | 98.83
713.5 | 98.83
714 | 98.65
714.5 | 97.87
715 | 97.09
715.5 | 97.08
716 | 97.07
716.5 | 97.67
717 | 97.94
717.5 | 98.26
718 | 98.8
718.5 | 98.92
719 | 98.56
719.5 | 98.09
720 | 97.16
720.5 | 96.31
721 | 96.02
721.5 | 95.92
722 | 96.19
722.5 | 96.56
723 | 97.28
723.5 | 98.33
724 | 98.76
724.5 | 99.21
725 | 99.02
725.5 | 98.48
726 | 97.9
726.5 | 96.78
727 | 96.47
727.5 | 96.01
728 | 95.79
728.5 | 96.18
729 | 96.76
729.5 | 97.31
730 | 97.97
730.5 | 98.85
731 | 99.08
731.5 | 98.96
732 | 98.99
732.5 | 98.77
733 | 98.12
733.5 | 97.63
734 | 97.28
734.5 | 97.44
735 | 96.83
735.5 | 97.26
736 | 97.97
736.5 | 98.03
737 | 98.35
737.5 | 98.92
738 | 99.29
738.5 | 99.1
739 | 98.9
739.5 | 98.6
740 | 98.45
740.5 | 97.76
741 | 97.65
741.5 | 97.82
742 | 97.25
742.5 | 97.68
743 | 97.72
743.5 | 98.08
744 | 98.74
744.5 | 99.15
745 | 99.04
745.5 | 99.48
746 | 99.61
746.5 | 99.42
747 | 99.12
747.5 | 98.86
748 | 98.88
748.5 | 98.67
749 | 98.45
749.5 | 98.8
750 | 98.69
750.5 | 98.61
751 | 99.26
751.5 | 99.13
752 | 99.29
752.5 | 99.18
753 | 99.61
753.5 | 99.67
754 | 99.49
754.5 | 99.64
755 | 99.32
755.5 | 99.33
756 | 99.62
756.5 | 99.19
757 | 99.66
757.5 | 99.92
758 | 99.15
758.5 | 99.41
759 | 99.4
759.5 | 99.36
760 | 99.63
760.5 | 99.5
761 | 99.44
761.5 | 99.57
762 | 99.49
762.5 | 99.56
763 | 99.24
763.5 | 99.53
764 | 99.49
764.5 | 99.59
765 | 99.32
765.5 | 99.5
766 | 99.43
766.5 | 99.28
767 | 99.11
767.5 | 98.96
768 | 98.72
768.5 | 98.72
769 | 99.05
769.5 | 99.06
770 | 98.72
770.5 | 99.34
771 | 99.57
771.5 | 99.69
772 | 99.6
772.5 | 99.69
773 | 99.28
773.5 | 99.4
774 | 99.24
774.5 | 99.18
775 | 98.89
775.5 | 98.81
776 | 98.98
776.5 | 98.97
777 | 98.68
777.5 | 99.06
778 | 99.08
778.5 | 99.55
779 | 99.76
779.5 | 99.75
780 | 99.69
780.5 | 99.43
781 | 99.18
781.5 | 99.47
782 | 99.32
782.5 | 99.14
783 | 98.98
783.5 | 98.83
784 | 99.21
784.5 | 98.95
785 | 98.95
785.5 | 99.41
786 | 99.53
786.5 | 99.86
787 | 99.42
787.5 | 99.56
788 | 99.74
788.5 | 99.45
789 | 99.32
789.5 | 98.86
790 | 98.58
790.5 | 98.58
791 | 97.79
791.5 | 97.87
792 | 98.22
792.5 | 98.25
793 | 98
793.5 | 98.32
794 | 98.99
794.5 | 98.7
795 | 99.19
795.5 | 99.68
796 | 99.48
796.5 | 99.64
797 | 99.63
797.5 | 99.14
798 | 99.06
798.5 | 99.46
799 | 98.79
799.5 | 98.64
800 | 98.81
800.5 | 98.69
801 | 98.57
801.5 | 98.65
802 | 98.73
802.5 | 98.89
803 | 99.06
803.5 | 99.17
804 | 99.28
804.5 | 99.47
805 | 99.65
805.5 | 99.74
806 | 99.82
806.5 | 99.8
807 | 99.79
807.5 | 99.78
808 | 99.76
808.5 | 99.71
809 | 99.66
809.5 | 99.73
810 | 99.79
810.5 | 99.69
811 | 99.6
811.5 | 99.62
812 | 99.64
812.5 | 99.68
813 | 99.71
813.5 | 99.58
814 | 99.45
814.5 | 99.24
815 | 99.03
815.5 | 99
816 | 98.96
816.5 | 99.03
817 | 99.1
817.5 | 99.23
818 | 99.36
818.5 | 99.49
819 | 99.63
819.5 | 99.56
820 | 99.49
820.5 | 99.22
821 | 98.95
821.5 | 98.56
822 | 98.16
822.5 | 97.75
823 | 97.33
823.5 | 96.94
824 | 96.56
824.5 | 96.44
825 | 96.31
825.5 | 96.38
826 | 96.45
826.5 | 96.88
827 | 97.31
827.5 | 97.81
828 | 98.32
828.5 | 98.66
829 | 99.01
829.5 | 99.2
830 | 99.39
830.5 | 99.2
831 | 99.01
831.5 | 98.58
832 | 98.14
832.5 | 97.47
833 | 96.8
833.5 | 96.41
834 | 96.02
834.5 | 95.74
835 | 95.46
835.5 | 95.71
836 | 95.96
836.5 | 96.38
837 | 96.79
837.5 | 97.38
838 | 97.97
838.5 | 98.49
839 | 99
839.5 | 99.14
840 | 99.27
840.5 | 99.11
841 | 98.95
841.5 | 98.6
842 | 98.24
842.5 | 97.77
843 | 97.3
843.5 | 96.97
844 | 96.64
844.5 | 96.64
845 | 96.63
845.5 | 96.76
846 | 96.9
846.5 | 97.21
847 | 97.52
847.5 | 97.95
848 | 98.37
848.5 | 98.65
849 | 98.94
849.5 | 98.81
850 | 98.68
850.5 | 98.25
851 | 97.82
851.5 | 97.43
852 | 97.05
852.5 | 96.51
853 | 95.97
853.5 | 95.87
854 | 95.78
854.5 | 95.88
855 | 95.98
855.5 | 96.43
856 | 96.87
856.5 | 97.27
857 | 97.68
857.5 | 98.08
858 | 98.48
858.5 | 98.44
859 | 98.4
859.5 | 98.05
860 | 97.69
860.5 | 96.97
861 | 96.26
861.5 | 95.55
862 | 94.85
862.5 | 94.44
863 | 94.04
863.5 | 93.9
864 | 93.76
864.5 | 94.01
865 | 94.26
865.5 | 94.81
866 | 95.35
866.5 | 96.11
867 | 96.87
867.5 | 97.48
868 | 98.1
868.5 | 98.21
869 | 98.32
869.5 | 98
870 | 97.68
870.5 | 96.97
871 | 96.25
871.5 | 95.4
872 | 94.54
872.5 | 93.77
873 | 93
873.5 | 92.58
874 | 92.15
874.5 | 92.18
875 | 92.21
875.5 | 92.75
876 | 93.29
876.5 | 93.95
877 | 94.62
877.5 | 95.47
878 | 96.32
878.5 | 96.69
879 | 97.07
879.5 | 96.85
880 | 96.63
880.5 | 95.98
881 | 95.34
881.5 | 94.44
882 | 93.54
882.5 | 92.58
883 | 91.63
883.5 | 90.84
884 | 90.05
884.5 | 89.8
885 | 89.55
885.5 | 89.78
886 | 90.01
886.5 | 90.53
887 | 91.06
887.5 | 91.9
888 | 92.75
888.5 | 93.44
889 | 94.13
889.5 | 94.46
890 | 94.79
890.5 | 94.45
891 | 94.11
891.5 | 93.29
892 | 92.47
892.5 | 91.47
893 | 90.46
893.5 | 89.52
894 | 88.57
894.5 | 87.96
895 | 87.34
895.5 | 87.18
896 | 87.02
896.5 | 87.32
897 | 87.62
897.5 | 88.41
898 | 89.19
898.5 | 90.21
899 | 91.23
899.5 | 92.08
900 | 92.94