## C_1100 nm-1650 nm
Wavelength | Rs | Rp | Ravg
nm | % | % | %
1100 | 97.5106 | 98.7515 | 98.131
1101 | 97.5266 | 98.7575 | 98.1421
1102 | 97.4954 | 98.7596 | 98.1275
1103 | 97.4871 | 98.7507 | 98.1189 | BDMxxE-C 1100 nm-1650 nm Broadband Dielectric Coating (6°AOI) This file indicates a typical data and there may be differences between product batches. If you have any questions, please contact LBTEK Technical Support. To quote this data, please indicate that the data source is from LBTEK.
1104 | 97.4818 | 98.7255 | 98.1036
1105 | 97.4712 | 98.731 | 98.1011
1106 | 97.4807 | 98.7142 | 98.0975
1107 | 97.4622 | 98.6977 | 98.0799
1108 | 97.4315 | 98.6861 | 98.0588
1109 | 97.4384 | 98.6783 | 98.0583
1110 | 97.4252 | 98.6653 | 98.0452
1111 | 97.4204 | 98.6791 | 98.0498
1112 | 97.4514 | 98.6976 | 98.0745
1113 | 97.478 | 98.7037 | 98.0908 | LBTEK Mall：www.lbtek.com Tel：400-060-6986 LBTEK Technical Support E-mail：service@lbtek.com
1114 | 97.4968 | 98.7323 | 98.1145
1115 | 97.5229 | 98.7787 | 98.1508
1116 | 97.5441 | 98.8042 | 98.1742
1117 | 97.6025 | 98.8605 | 98.2315
1118 | 97.6592 | 98.9129 | 98.286
1119 | 97.7021 | 98.9478 | 98.3249
1120 | 97.813 | 99.0272 | 98.4201
1121 | 97.824 | 99.0859 | 98.455
1122 | 97.8891 | 99.1415 | 98.5153
1123 | 97.9492 | 99.2159 | 98.5825
1124 | 97.9855 | 99.2686 | 98.627
1125 | 98.0673 | 99.3279 | 98.6976
1126 | 98.138 | 99.3661 | 98.752
1127 | 98.159 | 99.4283 | 98.7936
1128 | 98.2054 | 99.477 | 98.8412
1129 | 98.2355 | 99.5298 | 98.8826
1130 | 98.2607 | 99.5316 | 98.8961
1131 | 98.309 | 99.5836 | 98.9463
1132 | 98.334 | 99.6073 | 98.9707
1133 | 98.3683 | 99.6322 | 99.0003
1134 | 98.3858 | 99.6421 | 99.014
1135 | 98.3899 | 99.6778 | 99.0338
1136 | 98.3909 | 99.6804 | 99.0356
1137 | 98.4115 | 99.6984 | 99.055
1138 | 98.446 | 99.6837 | 99.0648
1139 | 98.4406 | 99.6898 | 99.0652
1140 | 98.439 | 99.7037 | 99.0714
1141 | 98.4309 | 99.6815 | 99.0562
1142 | 98.3929 | 99.6884 | 99.0406
1143 | 98.4308 | 99.6671 | 99.0489
1144 | 98.4003 | 99.6434 | 99.0218
1145 | 98.3721 | 99.64 | 99.0061
1146 | 98.3833 | 99.6213 | 99.0023
1147 | 98.3535 | 99.5892 | 98.9713
1148 | 98.3126 | 99.562 | 98.9373
1149 | 98.2735 | 99.5314 | 98.9025
1150 | 98.2537 | 99.4888 | 98.8712
1151 | 98.2159 | 99.4576 | 98.8368
1152 | 98.2013 | 99.4146 | 98.808
1153 | 98.1637 | 99.3816 | 98.7727
1154 | 98.1162 | 99.3407 | 98.7284
1155 | 98.0972 | 99.3139 | 98.7055
1156 | 98.0539 | 99.2695 | 98.6617
1157 | 98.0185 | 99.2614 | 98.6399
1158 | 98.0161 | 99.2061 | 98.6111
1159 | 97.9926 | 99.215 | 98.6038
1160 | 97.9984 | 99.2073 | 98.6028
1161 | 97.9831 | 99.178 | 98.5805
1162 | 97.9915 | 99.1977 | 98.5946
1163 | 98.0066 | 99.2151 | 98.6109
1164 | 98.0519 | 99.2461 | 98.649
1165 | 98.1069 | 99.2752 | 98.691
1166 | 98.1416 | 99.3292 | 98.7354
1167 | 98.1796 | 99.3773 | 98.7785
1168 | 98.2245 | 99.4085 | 98.8165
1169 | 98.2755 | 99.4755 | 98.8755
1170 | 98.338 | 99.5057 | 98.9218
1171 | 98.374 | 99.5686 | 98.9713
1172 | 98.4463 | 99.6129 | 99.0296
1173 | 98.49 | 99.6572 | 99.0736
1174 | 98.5096 | 99.7 | 99.1048
1175 | 98.5523 | 99.7331 | 99.1427
1176 | 98.5845 | 99.7755 | 99.18
1177 | 98.6227 | 99.8127 | 99.2177
1178 | 98.663 | 99.8289 | 99.246
1179 | 98.6887 | 99.8755 | 99.2821
1180 | 98.7109 | 99.9001 | 99.3055
1181 | 98.7147 | 99.9062 | 99.3104
1182 | 98.748 | 99.9285 | 99.3383
1183 | 98.7623 | 99.9244 | 99.3434
1184 | 98.7702 | 99.963 | 99.3666
1185 | 98.7955 | 99.9832 | 99.3894
1186 | 98.8008 | 99.983 | 99.3919
1187 | 98.7977 | 99.9936 | 99.3957
1188 | 98.818 | 99.9023 | 99.3601
1189 | 98.826 | 99.8927 | 99.3593
1190 | 98.8105 | 99.9111 | 99.3608
1191 | 98.8432 | 99.9101 | 99.3767
1192 | 98.8466 | 99.9101 | 99.3783
1193 | 98.8433 | 99.9095 | 99.3764
1194 | 98.8476 | 99.9206 | 99.3841
1195 | 98.8385 | 99.9092 | 99.3739
1196 | 98.8419 | 99.9113 | 99.3766
1197 | 98.8588 | 99.914 | 99.3864
1198 | 98.8325 | 99.9039 | 99.3682
1199 | 98.8511 | 99.8942 | 99.3727
1200 | 98.7983 | 99.9685 | 99.3834
1201 | 98.7993 | 99.9833 | 99.3913
1202 | 98.8209 | 99.9602 | 99.3906
1203 | 98.8145 | 99.9591 | 99.3868
1204 | 98.7921 | 99.9584 | 99.3752
1205 | 98.7909 | 99.9405 | 99.3657
1206 | 98.7688 | 99.9298 | 99.3493
1207 | 98.7691 | 99.929 | 99.349
1208 | 98.8007 | 99.9314 | 99.366
1209 | 98.7824 | 99.9254 | 99.3539
1210 | 98.7469 | 99.9101 | 99.3285
1211 | 98.7623 | 99.9019 | 99.3321
1212 | 98.7471 | 99.8944 | 99.3208
1213 | 98.7598 | 99.8795 | 99.3196
1214 | 98.7612 | 99.8989 | 99.3301
1215 | 98.7638 | 99.8865 | 99.3251
1216 | 98.7599 | 99.8829 | 99.3214
1217 | 98.7528 | 99.876 | 99.3144
1218 | 98.7565 | 99.8747 | 99.3156
1219 | 98.7492 | 99.8799 | 99.3146
1220 | 98.7499 | 99.8606 | 99.3052
1221 | 98.7686 | 99.8777 | 99.3232
1222 | 98.7799 | 99.89 | 99.335
1223 | 98.7825 | 99.8865 | 99.3345
1224 | 98.7691 | 99.8668 | 99.318
1225 | 98.7791 | 99.8787 | 99.3289
1226 | 98.7627 | 99.8899 | 99.3263
1227 | 98.8005 | 99.8951 | 99.3478
1228 | 98.8088 | 99.9139 | 99.3614
1229 | 98.8229 | 99.9065 | 99.3647
1230 | 98.8124 | 99.9089 | 99.3607
1231 | 98.8489 | 99.9081 | 99.3785
1232 | 98.8314 | 99.916 | 99.3737
1233 | 98.8187 | 99.9223 | 99.3705
1234 | 98.8615 | 99.9261 | 99.3938
1235 | 98.8479 | 99.9572 | 99.4025
1236 | 98.876 | 99.9405 | 99.4082
1237 | 98.8637 | 99.9261 | 99.3949
1238 | 98.8621 | 99.9312 | 99.3967
1239 | 98.8776 | 99.9329 | 99.4053
1240 | 98.8657 | 99.9373 | 99.4015
1241 | 98.8819 | 99.951 | 99.4164
1242 | 98.8934 | 99.9419 | 99.4177
1243 | 98.8848 | 99.9562 | 99.4205
1244 | 98.8818 | 99.9452 | 99.4135
1245 | 98.883 | 99.929 | 99.406
1246 | 98.8893 | 99.9344 | 99.4119
1247 | 98.8844 | 99.9275 | 99.406
1248 | 98.8966 | 99.9355 | 99.416
1249 | 98.8981 | 99.9213 | 99.4097
1250 | 98.8919 | 99.921 | 99.4065
1251 | 98.8734 | 99.9134 | 99.3934
1252 | 98.8702 | 99.9116 | 99.3909
1253 | 98.8721 | 99.9049 | 99.3885
1254 | 98.8727 | 99.9235 | 99.3981
1255 | 98.8773 | 99.8926 | 99.385
1256 | 98.8929 | 99.902 | 99.3974
1257 | 98.8711 | 99.8889 | 99.38
1258 | 98.8608 | 99.8785 | 99.3697
1259 | 98.8525 | 99.8657 | 99.3591
1260 | 98.872 | 99.856 | 99.364
1261 | 98.8563 | 99.8732 | 99.3647
1262 | 98.8557 | 99.8712 | 99.3634
1263 | 98.8656 | 99.8404 | 99.353
1264 | 98.8534 | 99.8525 | 99.3529
1265 | 98.8434 | 99.8542 | 99.3488
1266 | 98.8341 | 99.8552 | 99.3446
1267 | 98.8515 | 99.8533 | 99.3524
1268 | 98.8677 | 99.8438 | 99.3558
1269 | 98.8672 | 99.8656 | 99.3664
1270 | 98.8748 | 99.8475 | 99.3611
1271 | 98.8565 | 99.8423 | 99.3494
1272 | 98.8671 | 99.8529 | 99.36
1273 | 98.8776 | 99.8596 | 99.3686
1274 | 98.8769 | 99.8676 | 99.3722
1275 | 98.8927 | 99.8806 | 99.3866
1276 | 98.9241 | 99.872 | 99.398
1277 | 98.9089 | 99.8712 | 99.39
1278 | 98.8992 | 99.8795 | 99.3893
1279 | 98.9241 | 99.9049 | 99.4145
1280 | 98.9389 | 99.9054 | 99.4221
1281 | 98.9361 | 99.9123 | 99.4242
1282 | 98.9534 | 99.9336 | 99.4435
1283 | 98.9623 | 99.9237 | 99.443
1284 | 98.9741 | 99.9248 | 99.4494
1285 | 98.9755 | 99.9445 | 99.46
1286 | 98.9683 | 99.935 | 99.4517
1287 | 98.9939 | 99.9493 | 99.4716
1288 | 98.9949 | 99.9639 | 99.4794
1289 | 99.008 | 99.9696 | 99.4888
1290 | 99.0202 | 99.9623 | 99.4913
1291 | 99.0228 | 99.9691 | 99.496
1292 | 99.0328 | 99.9718 | 99.5023
1293 | 99.0171 | 99.9668 | 99.492
1294 | 99.0224 | 99.9823 | 99.5024
1295 | 99.0488 | 99.9887 | 99.5187
1296 | 99.0343 | 99.9862 | 99.5102
1297 | 99.034 | 99.9874 | 99.5107
1298 | 99.0435 | 99.9776 | 99.5106
1299 | 99.0346 | 99.9892 | 99.5119
1300 | 99.0255 | 99.9935 | 99.5095
1301 | 99.0567 | 99.9915 | 99.5241
1302 | 99.0597 | 99.9735 | 99.5166
1303 | 99.0391 | 99.9863 | 99.5127
1304 | 99.0513 | 99.992 | 99.5217
1305 | 99.0462 | 99.9809 | 99.5136
1306 | 99.0556 | 99.9904 | 99.523
1307 | 99.0577 | 99.9946 | 99.5262
1308 | 99.0552 | 99.9936 | 99.5244
1309 | 99.033 | 99.98 | 99.5065
1310 | 99.0146 | 99.9651 | 99.4898
1311 | 99.1095 | 99.9974 | 99.5535
1312 | 99.0392 | 99.9579 | 99.4985
1313 | 99.0232 | 99.9794 | 99.5013
1314 | 99.0339 | 99.9716 | 99.5027
1315 | 99.0322 | 99.9573 | 99.4948
1316 | 99.0681 | 99.9601 | 99.5141
1317 | 99.0352 | 99.9347 | 99.485
1318 | 99.0299 | 99.9407 | 99.4853
1319 | 99.0156 | 99.9399 | 99.4778
1320 | 99.0212 | 99.9399 | 99.4806
1321 | 99.0336 | 99.9464 | 99.49
1322 | 99.0357 | 99.9415 | 99.4886
1323 | 99.0192 | 99.9243 | 99.4718
1324 | 99.0223 | 99.9313 | 99.4768
1325 | 99.0398 | 99.9202 | 99.48
1326 | 99.0402 | 99.9404 | 99.4903
1327 | 99.0463 | 99.9229 | 99.4846
1328 | 99.0514 | 99.9483 | 99.4998
1329 | 99.0547 | 99.9477 | 99.5012
1330 | 99.0539 | 99.9557 | 99.5048
1331 | 99.056 | 99.9365 | 99.4962
1332 | 99.0603 | 99.956 | 99.5082
1333 | 99.0839 | 99.9617 | 99.5228
1334 | 99.0727 | 99.8885 | 99.4806
1335 | 99.1002 | 99.8887 | 99.4945
1336 | 99.1138 | 99.8868 | 99.5003
1337 | 99.1135 | 99.9074 | 99.5105
1338 | 99.13 | 99.9094 | 99.5197
1339 | 99.1115 | 99.9143 | 99.5129
1340 | 99.1401 | 99.937 | 99.5386
1341 | 99.1864 | 99.9362 | 99.5613
1342 | 99.1475 | 99.9322 | 99.5399
1343 | 99.1703 | 99.9411 | 99.5557
1344 | 99.165 | 99.9293 | 99.5471
1345 | 99.1784 | 99.9475 | 99.5629
1346 | 99.1846 | 99.9746 | 99.5796
1347 | 99.2067 | 99.9782 | 99.5925
1348 | 99.2129 | 99.9874 | 99.6002
1349 | 99.2245 | 99.9999 | 99.6122
1350 | 99.2304 | 99.9854 | 99.6079
1351 | 99.2268 | 99.9912 | 99.609
1352 | 99.2452 | 99.9918 | 99.6185
1353 | 99.2639 | 99.9927 | 99.6283
1354 | 99.2501 | 99.9901 | 99.6201
1355 | 99.2519 | 99.8048 | 99.5284
1356 | 99.2621 | 99.8127 | 99.5374
1357 | 99.2474 | 99.8291 | 99.5383
1358 | 99.2646 | 99.8136 | 99.5391
1359 | 99.2724 | 99.8163 | 99.5444
1360 | 99.2719 | 99.8163 | 99.5441
1361 | 99.2737 | 99.8282 | 99.5509
1362 | 99.266 | 99.8314 | 99.5487
1363 | 99.2693 | 99.8084 | 99.5388
1364 | 99.262 | 99.8325 | 99.5473
1365 | 99.2625 | 99.8382 | 99.5503
1366 | 99.2777 | 99.8295 | 99.5536
1367 | 99.2917 | 99.8524 | 99.5721
1368 | 99.2948 | 99.8321 | 99.5634
1369 | 99.2883 | 99.8196 | 99.5539
1370 | 99.2852 | 99.8286 | 99.5569
1371 | 99.2785 | 99.814 | 99.5463
1372 | 99.2808 | 99.8438 | 99.5623
1373 | 99.2901 | 99.8463 | 99.5682
1374 | 99.2885 | 99.8485 | 99.5685
1375 | 99.304 | 99.8434 | 99.5737
1376 | 99.3219 | 99.8438 | 99.5828
1377 | 99.3235 | 99.8415 | 99.5825
1378 | 99.3122 | 99.8491 | 99.5807
1379 | 99.3281 | 99.8567 | 99.5924
1380 | 99.348 | 99.8662 | 99.6071
1381 | 99.3463 | 99.8696 | 99.6079
1382 | 99.3361 | 99.8701 | 99.6031
1383 | 99.3553 | 99.8621 | 99.6087
1384 | 99.3467 | 99.8785 | 99.6126
1385 | 99.351 | 99.8936 | 99.6223
1386 | 99.3696 | 99.8929 | 99.6313
1387 | 99.362 | 99.9185 | 99.6403
1388 | 99.4052 | 99.9169 | 99.661
1389 | 99.3994 | 99.9197 | 99.6596
1390 | 99.3977 | 99.919 | 99.6584
1391 | 99.4275 | 99.9305 | 99.679
1392 | 99.4209 | 99.9364 | 99.6787
1393 | 99.442 | 99.9607 | 99.7014
1394 | 99.4354 | 99.958 | 99.6967
1395 | 99.4401 | 99.9613 | 99.7007
1396 | 99.4542 | 99.9642 | 99.7092
1397 | 99.45 | 99.9795 | 99.7147
1398 | 99.4651 | 99.9914 | 99.7283
1399 | 99.4823 | 99.9047 | 99.6935
1400 | 99.4732 | 99.9059 | 99.6895
1401 | 99.4893 | 99.9082 | 99.6988
1402 | 99.4986 | 99.911 | 99.7048
1403 | 99.4931 | 99.9135 | 99.7033
1404 | 99.4803 | 99.9193 | 99.6998
1405 | 99.4879 | 99.9226 | 99.7052
1406 | 99.5102 | 99.9395 | 99.7248
1407 | 99.5062 | 99.9497 | 99.728
1408 | 99.5408 | 99.9586 | 99.7497
1409 | 99.5067 | 99.9622 | 99.7345
1410 | 99.502 | 99.948 | 99.725
1411 | 99.523 | 99.9577 | 99.7403
1412 | 99.5203 | 99.9575 | 99.7389
1413 | 99.5305 | 99.9707 | 99.7506
1414 | 99.5091 | 99.9705 | 99.7398
1415 | 99.534 | 99.9543 | 99.7441
1416 | 99.5548 | 99.9768 | 99.7658
1417 | 99.5464 | 99.9754 | 99.7609
1418 | 99.537 | 99.9979 | 99.7675
1419 | 99.5274 | 99.979 | 99.7532
1420 | 99.5813 | 99.9867 | 99.784
1421 | 99.5725 | 99.9694 | 99.7709
1422 | 99.4784 | 99.9587 | 99.7186
1423 | 99.5612 | 99.9403 | 99.7508
1424 | 99.5535 | 99.9505 | 99.752
1425 | 99.5633 | 99.9611 | 99.7622
1426 | 99.5715 | 99.9601 | 99.7658
1427 | 99.5707 | 99.9822 | 99.7764
1428 | 99.5946 | 99.9684 | 99.7815
1429 | 99.5851 | 99.9574 | 99.7712
1430 | 99.5697 | 99.9605 | 99.7651
1431 | 99.5798 | 99.958 | 99.7689
1432 | 99.5691 | 99.9729 | 99.771
1433 | 99.6021 | 99.9816 | 99.7918
1434 | 99.5895 | 99.9801 | 99.7848
1435 | 99.5944 | 99.9635 | 99.779
1436 | 99.6011 | 99.9661 | 99.7836
1437 | 99.5956 | 99.972 | 99.7838
1438 | 99.603 | 99.9717 | 99.7874
1439 | 99.5963 | 99.9883 | 99.7923
1440 | 99.5982 | 99.991 | 99.7946
1441 | 99.6102 | 99.999 | 99.8046
1442 | 99.5919 | 99.9868 | 99.7894
1443 | 99.5995 | 99.9903 | 99.7949
1444 | 99.6185 | 99.994 | 99.8063
1445 | 99.599 | 99.9853 | 99.7921
1446 | 99.5959 | 99.9452 | 99.7706
1447 | 99.6418 | 99.9531 | 99.7974
1448 | 99.5992 | 99.9624 | 99.7808
1449 | 99.6168 | 99.9593 | 99.788
1450 | 99.5943 | 99.9659 | 99.7801
1451 | 99.6104 | 99.9455 | 99.778
1452 | 99.5942 | 99.9715 | 99.7829
1453 | 99.6341 | 99.9809 | 99.8075
1454 | 99.599 | 99.9664 | 99.7827
1455 | 99.6128 | 99.968 | 99.7904
1456 | 99.6203 | 99.9775 | 99.7989
1457 | 99.6138 | 99.9618 | 99.7878
1458 | 99.6143 | 99.9696 | 99.7919
1459 | 99.6445 | 99.9872 | 99.8159
1460 | 99.634 | 99.9746 | 99.8043
1461 | 99.6231 | 99.9615 | 99.7923
1462 | 99.6266 | 99.9761 | 99.8014
1463 | 99.6203 | 99.9659 | 99.7931
1464 | 99.6139 | 99.9735 | 99.7937
1465 | 99.6221 | 99.9678 | 99.7949
1466 | 99.6198 | 99.9849 | 99.8023
1467 | 99.634 | 99.9943 | 99.8142
1468 | 99.6344 | 99.9901 | 99.8123
1469 | 99.6277 | 99.9698 | 99.7988
1470 | 99.6316 | 99.9694 | 99.8005
1471 | 99.6231 | 99.9746 | 99.7988
1472 | 99.6171 | 99.9967 | 99.8069
1473 | 99.6275 | 99.9837 | 99.8056
1474 | 99.6307 | 99.99 | 99.8104
1475 | 99.6215 | 99.9728 | 99.7972
1476 | 99.6255 | 99.9706 | 99.798
1477 | 99.6223 | 99.9812 | 99.8017
1478 | 99.6142 | 99.9699 | 99.7921
1479 | 99.6196 | 99.9829 | 99.8013
1480 | 99.6084 | 99.9947 | 99.8016
1481 | 99.6297 | 99.9777 | 99.8037
1482 | 99.6105 | 99.9745 | 99.7925
1483 | 99.6149 | 99.9644 | 99.7897
1484 | 99.6237 | 99.9747 | 99.7992
1485 | 99.5863 | 99.9744 | 99.7803
1486 | 99.6212 | 99.9758 | 99.7985
1487 | 99.6019 | 99.9662 | 99.784
1488 | 99.5938 | 99.9759 | 99.7849
1489 | 99.6116 | 99.9733 | 99.7924
1490 | 99.6005 | 99.951 | 99.7758
1491 | 99.5924 | 99.9687 | 99.7806
1492 | 99.5903 | 99.9728 | 99.7815
1493 | 99.5805 | 99.9589 | 99.7697
1494 | 99.5687 | 99.9536 | 99.7611
1495 | 99.5839 | 99.9643 | 99.7741
1496 | 99.5633 | 99.9855 | 99.7744
1497 | 99.5732 | 99.9973 | 99.7852
1498 | 99.5788 | 99.9972 | 99.788
1499 | 99.5417 | 99.9922 | 99.7669
1500 | 99.5483 | 99.9842 | 99.7662
1501 | 99.5794 | 99.9899 | 99.7846
1502 | 99.5427 | 99.9699 | 99.7563
1503 | 99.537 | 99.9654 | 99.7512
1504 | 99.5384 | 99.9795 | 99.759
1505 | 99.5337 | 99.9784 | 99.756
1506 | 99.5318 | 99.981 | 99.7564
1507 | 99.5148 | 99.9698 | 99.7423
1508 | 99.5168 | 99.9603 | 99.7385
1509 | 99.5157 | 99.9457 | 99.7307
1510 | 99.5143 | 99.9437 | 99.729
1511 | 99.5239 | 99.9598 | 99.7419
1512 | 99.5142 | 99.9595 | 99.7369
1513 | 99.5022 | 99.97 | 99.7361
1514 | 99.5198 | 99.9458 | 99.7328
1515 | 99.4954 | 99.9468 | 99.7211
1516 | 99.501 | 99.9427 | 99.7218
1517 | 99.5113 | 99.9602 | 99.7357
1518 | 99.4899 | 99.9569 | 99.7234
1519 | 99.5065 | 99.9546 | 99.7305
1520 | 99.5184 | 99.9588 | 99.7386
1521 | 99.5042 | 99.9564 | 99.7303
1522 | 99.5221 | 99.9486 | 99.7353
1523 | 99.5008 | 99.9561 | 99.7284
1524 | 99.5053 | 99.9713 | 99.7383
1525 | 99.51 | 99.9559 | 99.733
1526 | 99.5353 | 99.977 | 99.7562
1527 | 99.5155 | 99.9589 | 99.7372
1528 | 99.5227 | 99.9777 | 99.7502
1529 | 99.5206 | 99.9496 | 99.7351
1530 | 99.5187 | 99.9829 | 99.7508
1531 | 99.533 | 99.9782 | 99.7556
1532 | 99.5511 | 99.9716 | 99.7614
1533 | 99.5269 | 99.9959 | 99.7614
1534 | 99.5421 | 99.9883 | 99.7652
1535 | 99.5511 | 99.9823 | 99.7667
1536 | 99.5624 | 99.9826 | 99.7725
1537 | 99.5452 | 99.925 | 99.7351
1538 | 99.5608 | 99.929 | 99.7449
1539 | 99.5653 | 99.93 | 99.7477
1540 | 99.5529 | 99.9415 | 99.7472
1541 | 99.5767 | 99.9079 | 99.7423
1542 | 99.5698 | 99.9241 | 99.747
1543 | 99.5657 | 99.9181 | 99.7419
1544 | 99.5646 | 99.9224 | 99.7435
1545 | 99.5725 | 99.9437 | 99.7581
1546 | 99.5655 | 99.951 | 99.7583
1547 | 99.5673 | 99.9435 | 99.7554
1548 | 99.5917 | 99.9379 | 99.7648
1549 | 99.5496 | 99.9342 | 99.7419
1550 | 99.58 | 99.9372 | 99.7586
1551 | 99.5881 | 99.9597 | 99.7739
1552 | 99.5687 | 99.9681 | 99.7684
1553 | 99.5812 | 99.9431 | 99.7621
1554 | 99.5905 | 99.9453 | 99.7679
1555 | 99.5837 | 99.9344 | 99.7591
1556 | 99.5752 | 99.945 | 99.7601
1557 | 99.5821 | 99.9549 | 99.7685
1558 | 99.5965 | 99.955 | 99.7757
1559 | 99.5708 | 99.9317 | 99.7512
1560 | 99.5685 | 99.9769 | 99.7727
1561 | 99.5844 | 99.9587 | 99.7715
1562 | 99.5755 | 99.94 | 99.7578
1563 | 99.5646 | 99.9584 | 99.7615
1564 | 99.5879 | 99.9611 | 99.7745
1565 | 99.595 | 99.9636 | 99.7793
1566 | 99.5677 | 99.9481 | 99.7579
1567 | 99.5793 | 99.9494 | 99.7643
1568 | 99.5814 | 99.9449 | 99.7632
1569 | 99.5565 | 99.934 | 99.7452
1570 | 99.5675 | 99.9314 | 99.7494
1571 | 99.5649 | 99.9431 | 99.754
1572 | 99.5583 | 99.9488 | 99.7535
1573 | 99.5519 | 99.9391 | 99.7455
1574 | 99.5746 | 99.9309 | 99.7527
1575 | 99.5397 | 99.9247 | 99.7322
1576 | 99.5459 | 99.934 | 99.7399
1577 | 99.5514 | 99.9312 | 99.7413
1578 | 99.5378 | 99.9989 | 99.7684
1579 | 99.538 | 99.9875 | 99.7628
1580 | 99.5291 | 99.9984 | 99.7637
1581 | 99.545 | 99.982 | 99.7635
1582 | 99.5318 | 99.978 | 99.7549
1583 | 99.4965 | 99.9706 | 99.7336
1584 | 99.4962 | 99.9689 | 99.7326
1585 | 99.5042 | 99.9736 | 99.7389
1586 | 99.4944 | 99.9934 | 99.7439
1587 | 99.4625 | 99.9911 | 99.7268
1588 | 99.4795 | 99.986 | 99.7328
1589 | 99.4715 | 99.9775 | 99.7245
1590 | 99.4442 | 99.9705 | 99.7074
1591 | 99.4682 | 99.9789 | 99.7235
1592 | 99.4429 | 99.9494 | 99.6961
1593 | 99.4307 | 99.9393 | 99.685
1594 | 99.4182 | 99.9402 | 99.6792
1595 | 99.3973 | 99.899 | 99.6481
1596 | 99.3889 | 99.8928 | 99.6408
1597 | 99.3966 | 99.8875 | 99.642
1598 | 99.3478 | 99.9015 | 99.6246
1599 | 99.3694 | 99.8679 | 99.6187
1600 | 99.341 | 99.843 | 99.592
1601 | 99.3124 | 99.8293 | 99.5709
1602 | 99.2951 | 99.8202 | 99.5577
1603 | 99.2923 | 99.7851 | 99.5387
1604 | 99.2591 | 99.7738 | 99.5165
1605 | 99.26 | 99.7675 | 99.5138
1606 | 99.211 | 99.7374 | 99.4742
1607 | 99.2261 | 99.7101 | 99.4681
1608 | 99.1875 | 99.691 | 99.4392
1609 | 99.1654 | 99.6726 | 99.419
1610 | 99.1594 | 99.6829 | 99.4211
1611 | 99.1384 | 99.6528 | 99.3956
1612 | 99.112 | 99.6443 | 99.3782
1613 | 99.0998 | 99.6238 | 99.3618
1614 | 99.0901 | 99.5915 | 99.3408
1615 | 99.0948 | 99.5888 | 99.3418
1616 | 99.0645 | 99.5598 | 99.3121
1617 | 99.0481 | 99.5376 | 99.2929
1618 | 99.0351 | 99.5714 | 99.3032
1619 | 99.0346 | 99.5573 | 99.2959
1620 | 99.0386 | 99.5166 | 99.2776
1621 | 99.0173 | 99.5343 | 99.2758
1622 | 99.0192 | 99.5183 | 99.2687
1623 | 99.013 | 99.5231 | 99.2681
1624 | 99.0148 | 99.5407 | 99.2777
1625 | 99.0112 | 99.542 | 99.2766
1626 | 99.0151 | 99.5439 | 99.2795
1627 | 99.0357 | 99.5356 | 99.2856
1628 | 99.0252 | 99.5354 | 99.2803
1629 | 99.0448 | 99.553 | 99.2989
1630 | 99.0411 | 99.5717 | 99.3064
1631 | 99.0515 | 99.5791 | 99.3153
1632 | 99.0823 | 99.5965 | 99.3394
1633 | 99.0712 | 99.5994 | 99.3353
1634 | 99.0778 | 99.5847 | 99.3313
1635 | 99.1104 | 99.6063 | 99.3583
1636 | 99.1026 | 99.6311 | 99.3669
1637 | 99.1271 | 99.6229 | 99.375
1638 | 99.1236 | 99.662 | 99.3928
1639 | 99.1519 | 99.653 | 99.4024
1640 | 99.1511 | 99.6776 | 99.4143
1641 | 99.1623 | 99.6858 | 99.424
1642 | 99.1593 | 99.6911 | 99.4252
1643 | 99.1883 | 99.7135 | 99.4509
1644 | 99.2064 | 99.7206 | 99.4635
1645 | 99.2006 | 99.7295 | 99.4651
1646 | 99.2108 | 99.7536 | 99.4822
1647 | 99.2148 | 99.75 | 99.4824
1648 | 99.2282 | 99.7411 | 99.4846
1649 | 99.2431 | 99.7524 | 99.4977
1650 | 99.2224 | 99.7687 | 99.4956