## CM05-F100-B
Wavelength | Rs | Rp | Ravg
nm | % | % | %
700 | 85.9573 | 86.1623 | 86.0598
701 | 87.0478 | 87.2299 | 87.1388
702 | 88.1331 | 88.2918 | 88.2125
703 | 89.094 | 89.2277 | 89.1608 | CM05-F100-B CM05-F100-B Coating (6°AOI) This file indicates a typical data and there may be differences between product batches. If you have any questions, please contact LBTEK Technical Support. To quote this data, please indicate that the data source is from LBTEK.
704 | 89.8633 | 89.9961 | 89.9297
705 | 90.4224 | 90.5404 | 90.4814
706 | 90.7202 | 90.8374 | 90.7788
707 | 90.7332 | 90.8416 | 90.7874
708 | 90.3635 | 90.4928 | 90.4281
709 | 89.5289 | 89.6497 | 89.5893
710 | 87.9012 | 88.0411 | 87.9712
711 | 84.9388 | 85.1211 | 85.0299
712 | 79.3054 | 79.5194 | 79.4124
713 | 69.3741 | 69.6244 | 69.4992 | LBTEK Mall：www.lbtek.com Tel：400-060-6986 LBTEK Technical Support E-mail：service@lbtek.com
714 | 56.6182 | 56.8979 | 56.7581
715 | 45.2948 | 45.5167 | 45.4058
716 | 40.3288 | 40.4614 | 40.3951
717 | 45.5705 | 45.7176 | 45.644
718 | 58.2625 | 58.4432 | 58.3529
719 | 72.7329 | 72.9282 | 72.8305
720 | 83.1198 | 83.2015 | 83.1607
721 | 90.7884 | 90.8948 | 90.8416
722 | 94.4251 | 94.5215 | 94.4733
723 | 96.3559 | 96.4075 | 96.3817
724 | 97.4221 | 97.4604 | 97.4412
725 | 98.0587 | 98.1039 | 98.0813
726 | 98.4837 | 98.5022 | 98.4929
727 | 98.7773 | 98.7733 | 98.7753
728 | 98.9713 | 98.9868 | 98.979
729 | 99.1053 | 99.115 | 99.1102
730 | 99.2081 | 99.2142 | 99.2112
731 | 99.2873 | 99.3093 | 99.2983
732 | 99.3386 | 99.3548 | 99.3467
733 | 99.3805 | 99.379 | 99.3797
734 | 99.4139 | 99.4382 | 99.4261
735 | 99.4346 | 99.4539 | 99.4443
736 | 99.4465 | 99.4621 | 99.4543
737 | 99.4598 | 99.4708 | 99.4653
738 | 99.4601 | 99.4766 | 99.4684
739 | 99.4646 | 99.475 | 99.4698
740 | 99.4588 | 99.487 | 99.4729
741 | 99.4567 | 99.46 | 99.4584
742 | 99.4479 | 99.4597 | 99.4538
743 | 99.4385 | 99.4455 | 99.442
744 | 99.4289 | 99.4384 | 99.4337
745 | 99.4272 | 99.4406 | 99.4339
746 | 99.4242 | 99.4253 | 99.4247
747 | 99.4263 | 99.43 | 99.4281
748 | 99.4244 | 99.4378 | 99.4311
749 | 99.4347 | 99.449 | 99.4418
750 | 99.4492 | 99.452 | 99.4506
751 | 99.465 | 99.4804 | 99.4727
752 | 99.4858 | 99.4856 | 99.4857
753 | 99.5135 | 99.5045 | 99.509
754 | 99.5315 | 99.5396 | 99.5356
755 | 99.5516 | 99.5592 | 99.5554
756 | 99.574 | 99.5852 | 99.5796
757 | 99.5923 | 99.6046 | 99.5985
758 | 99.6122 | 99.6188 | 99.6155
759 | 99.6225 | 99.6304 | 99.6264
760 | 99.6341 | 99.6449 | 99.6395
761 | 99.6453 | 99.6453 | 99.6453
762 | 99.6505 | 99.6423 | 99.6464
763 | 99.6538 | 99.6774 | 99.6656
764 | 99.656 | 99.6646 | 99.6603
765 | 99.6559 | 99.664 | 99.66
766 | 99.6546 | 99.6546 | 99.6546
767 | 99.6497 | 99.6575 | 99.6536
768 | 99.6467 | 99.6546 | 99.6507
769 | 99.6376 | 99.6497 | 99.6436
770 | 99.6317 | 99.6495 | 99.6406
771 | 99.6193 | 99.6342 | 99.6268
772 | 99.6076 | 99.6141 | 99.6108
773 | 99.596 | 99.6041 | 99.6001
774 | 99.5849 | 99.5793 | 99.5821
775 | 99.5711 | 99.5896 | 99.5803
776 | 99.5625 | 99.5877 | 99.5751
777 | 99.5482 | 99.5701 | 99.5591
778 | 99.5403 | 99.5473 | 99.5438
779 | 99.526 | 99.5399 | 99.533
780 | 99.5218 | 99.5109 | 99.5164
781 | 99.5154 | 99.5259 | 99.5206
782 | 99.5141 | 99.5087 | 99.5114
783 | 99.5076 | 99.5279 | 99.5177
784 | 99.499 | 99.5243 | 99.5116
785 | 99.4996 | 99.5066 | 99.5031
786 | 99.4937 | 99.5182 | 99.5059
787 | 99.49 | 99.4831 | 99.4865
788 | 99.4876 | 99.5008 | 99.4942
789 | 99.4767 | 99.4927 | 99.4847
790 | 99.4685 | 99.4735 | 99.471
791 | 99.4616 | 99.4642 | 99.4629
792 | 99.4514 | 99.4722 | 99.4618
793 | 99.4353 | 99.4538 | 99.4445
794 | 99.4215 | 99.4306 | 99.4261
795 | 99.4146 | 99.421 | 99.4178
796 | 99.4074 | 99.4143 | 99.4108
797 | 99.4027 | 99.405 | 99.4038
798 | 99.4053 | 99.4337 | 99.4195
799 | 99.417 | 99.441 | 99.429
800 | 99.4323 | 99.4424 | 99.4374
801 | 99.4558 | 99.4855 | 99.4707
802 | 99.4866 | 99.481 | 99.4838
803 | 99.5155 | 99.5163 | 99.5159
804 | 99.5486 | 99.5774 | 99.563
805 | 99.5762 | 99.5898 | 99.583
806 | 99.6062 | 99.6145 | 99.6103
807 | 99.6332 | 99.6311 | 99.6322
808 | 99.6518 | 99.6598 | 99.6558
809 | 99.6778 | 99.6687 | 99.6733
810 | 99.6959 | 99.7125 | 99.7042
811 | 99.7042 | 99.6927 | 99.6985
812 | 99.7173 | 99.7299 | 99.7236
813 | 99.7306 | 99.7252 | 99.7279
814 | 99.7378 | 99.7402 | 99.739
815 | 99.7462 | 99.7419 | 99.744
816 | 99.7458 | 99.7468 | 99.7463
817 | 99.7514 | 99.7629 | 99.7572
818 | 99.754 | 99.7419 | 99.7479
819 | 99.7515 | 99.749 | 99.7502
820 | 99.7524 | 99.7592 | 99.7558
821 | 99.7463 | 99.764 | 99.7552
822 | 99.7398 | 99.7637 | 99.7518
823 | 99.7387 | 99.74 | 99.7394
824 | 99.7383 | 99.7511 | 99.7447
825 | 99.7326 | 99.7344 | 99.7335
826 | 99.7279 | 99.7491 | 99.7385
827 | 99.725 | 99.7459 | 99.7354
828 | 99.7217 | 99.7431 | 99.7324
829 | 99.7293 | 99.7289 | 99.7291
830 | 99.7331 | 99.7418 | 99.7375
831 | 99.7425 | 99.754 | 99.7482
832 | 99.7483 | 99.7586 | 99.7535
833 | 99.7631 | 99.7661 | 99.7646
834 | 99.7759 | 99.7872 | 99.7816
835 | 99.7852 | 99.7975 | 99.7914
836 | 99.7985 | 99.798 | 99.7983
837 | 99.8075 | 99.8165 | 99.812
838 | 99.8192 | 99.8242 | 99.8217
839 | 99.8281 | 99.8326 | 99.8304
840 | 99.8346 | 99.8472 | 99.8409
841 | 99.8412 | 99.8639 | 99.8526
842 | 99.8457 | 99.8497 | 99.8477
843 | 99.8483 | 99.8613 | 99.8548
844 | 99.8554 | 99.8534 | 99.8544
845 | 99.8616 | 99.8744 | 99.868
846 | 99.8624 | 99.8695 | 99.866
847 | 99.8658 | 99.8751 | 99.8704
848 | 99.8703 | 99.8764 | 99.8734
849 | 99.8665 | 99.8721 | 99.8693
850 | 99.869 | 99.8735 | 99.8712
851 | 99.8685 | 99.8761 | 99.8723
852 | 99.8708 | 99.8591 | 99.8649
853 | 99.8718 | 99.8717 | 99.8718
854 | 99.8714 | 99.8697 | 99.8705
855 | 99.8729 | 99.8775 | 99.8752
856 | 99.8706 | 99.8719 | 99.8712
857 | 99.8717 | 99.8768 | 99.8742
858 | 99.8712 | 99.8745 | 99.8728
859 | 99.8722 | 99.8742 | 99.8732
860 | 99.8734 | 99.8819 | 99.8776
861 | 99.8715 | 99.872 | 99.8718
862 | 99.8706 | 99.8767 | 99.8737
863 | 99.8713 | 99.878 | 99.8746
864 | 99.8719 | 99.8683 | 99.8701
865 | 99.8696 | 99.8744 | 99.872
866 | 99.8694 | 99.8692 | 99.8693
867 | 99.869 | 99.8715 | 99.8703
868 | 99.8676 | 99.8728 | 99.8702
869 | 99.8682 | 99.8736 | 99.8709
870 | 99.8685 | 99.8692 | 99.8689
871 | 99.8667 | 99.8643 | 99.8655
872 | 99.8664 | 99.8721 | 99.8692
873 | 99.8664 | 99.8683 | 99.8674
874 | 99.8673 | 99.87 | 99.8686
875 | 99.8684 | 99.8723 | 99.8704
876 | 99.8687 | 99.8686 | 99.8687
877 | 99.8703 | 99.8742 | 99.8722
878 | 99.8715 | 99.873 | 99.8723
879 | 99.8724 | 99.8746 | 99.8735
880 | 99.8725 | 99.875 | 99.8738
881 | 99.8727 | 99.8745 | 99.8736
882 | 99.8752 | 99.8756 | 99.8754
883 | 99.8752 | 99.8775 | 99.8763
884 | 99.8767 | 99.8778 | 99.8773
885 | 99.8773 | 99.8786 | 99.8779
886 | 99.8777 | 99.8824 | 99.88
887 | 99.8788 | 99.8791 | 99.879
888 | 99.8791 | 99.8821 | 99.8806
889 | 99.8793 | 99.8796 | 99.8794
890 | 99.88 | 99.8805 | 99.8803
891 | 99.8802 | 99.88 | 99.8801
892 | 99.881 | 99.8812 | 99.8811
893 | 99.8798 | 99.8854 | 99.8826
894 | 99.8801 | 99.8841 | 99.8821
895 | 99.8796 | 99.8806 | 99.8801
896 | 99.8799 | 99.8816 | 99.8807
897 | 99.8792 | 99.8811 | 99.8801
898 | 99.8793 | 99.8815 | 99.8804
899 | 99.8792 | 99.8803 | 99.8798
900 | 99.8781 | 99.88 | 99.8791
901 | 99.8769 | 99.8781 | 99.8775
902 | 99.8765 | 99.877 | 99.8767
903 | 99.8755 | 99.8783 | 99.8769
904 | 99.8749 | 99.8762 | 99.8756
905 | 99.8745 | 99.8745 | 99.8745
906 | 99.8732 | 99.8738 | 99.8735
907 | 99.8724 | 99.8751 | 99.8737
908 | 99.8718 | 99.874 | 99.8729
909 | 99.8702 | 99.8723 | 99.8712
910 | 99.8701 | 99.872 | 99.8711
911 | 99.8698 | 99.8692 | 99.8695
912 | 99.8694 | 99.8713 | 99.8704
913 | 99.87 | 99.8718 | 99.8709
914 | 99.8707 | 99.8726 | 99.8717
915 | 99.8713 | 99.872 | 99.8717
916 | 99.8721 | 99.8732 | 99.8727
917 | 99.8739 | 99.8744 | 99.8741
918 | 99.8751 | 99.8754 | 99.8752
919 | 99.8766 | 99.8767 | 99.8767
920 | 99.8776 | 99.879 | 99.8783
921 | 99.8787 | 99.8801 | 99.8794
922 | 99.8799 | 99.8815 | 99.8807
923 | 99.8813 | 99.8825 | 99.8819
924 | 99.8821 | 99.8824 | 99.8822
925 | 99.8833 | 99.8833 | 99.8833
926 | 99.8842 | 99.8844 | 99.8843
927 | 99.8853 | 99.8866 | 99.8859
928 | 99.8863 | 99.8864 | 99.8864
929 | 99.8866 | 99.8864 | 99.8865
930 | 99.8869 | 99.8869 | 99.8869
931 | 99.8871 | 99.8882 | 99.8876
932 | 99.8874 | 99.8877 | 99.8876
933 | 99.8882 | 99.8885 | 99.8883
934 | 99.8887 | 99.8889 | 99.8888
935 | 99.8887 | 99.8896 | 99.8891
936 | 99.8889 | 99.8898 | 99.8893
937 | 99.8891 | 99.8901 | 99.8896
938 | 99.889 | 99.89 | 99.8895
939 | 99.8892 | 99.8895 | 99.8894
940 | 99.8892 | 99.8898 | 99.8895
941 | 99.8896 | 99.8894 | 99.8895
942 | 99.8893 | 99.8899 | 99.8896
943 | 99.8894 | 99.8904 | 99.8899
944 | 99.8891 | 99.8902 | 99.8897
945 | 99.8893 | 99.8896 | 99.8895
946 | 99.8888 | 99.8891 | 99.8889
947 | 99.8888 | 99.8892 | 99.889
948 | 99.8886 | 99.8895 | 99.8891
949 | 99.889 | 99.8896 | 99.8893
950 | 99.8886 | 99.8892 | 99.8889
951 | 99.8879 | 99.8885 | 99.8882
952 | 99.8877 | 99.8882 | 99.8879
953 | 99.8873 | 99.8882 | 99.8878
954 | 99.8872 | 99.8871 | 99.8871
955 | 99.8867 | 99.8868 | 99.8867
956 | 99.8857 | 99.886 | 99.8858
957 | 99.8854 | 99.8855 | 99.8855
958 | 99.8846 | 99.8848 | 99.8847
959 | 99.8839 | 99.8839 | 99.8839
960 | 99.8826 | 99.8827 | 99.8827
961 | 99.8816 | 99.8819 | 99.8818
962 | 99.88 | 99.8804 | 99.8802
963 | 99.8786 | 99.8789 | 99.8788
964 | 99.877 | 99.8776 | 99.8773
965 | 99.875 | 99.8754 | 99.8752
966 | 99.8726 | 99.8728 | 99.8727
967 | 99.8697 | 99.8703 | 99.87
968 | 99.8666 | 99.8669 | 99.8668
969 | 99.8628 | 99.8632 | 99.863
970 | 99.8584 | 99.8587 | 99.8586
971 | 99.8531 | 99.8536 | 99.8534
972 | 99.8464 | 99.8474 | 99.8469
973 | 99.8384 | 99.8395 | 99.8389
974 | 99.83 | 99.8305 | 99.8302
975 | 99.819 | 99.8196 | 99.8193
976 | 99.8056 | 99.8072 | 99.8064
977 | 99.7909 | 99.7925 | 99.7917
978 | 99.772 | 99.7741 | 99.7731
979 | 99.7493 | 99.7512 | 99.7503
980 | 99.7237 | 99.7264 | 99.7251
981 | 99.6939 | 99.6971 | 99.6955
982 | 99.659 | 99.6621 | 99.6606
983 | 99.6212 | 99.6246 | 99.6229
984 | 99.5796 | 99.5841 | 99.5819
985 | 99.5335 | 99.5394 | 99.5365
986 | 99.4892 | 99.4956 | 99.4924
987 | 99.4474 | 99.4549 | 99.4512
988 | 99.4099 | 99.4172 | 99.4135
989 | 99.3802 | 99.3883 | 99.3843
990 | 99.3622 | 99.3706 | 99.3664
991 | 99.3549 | 99.3639 | 99.3594
992 | 99.3609 | 99.3705 | 99.3657
993 | 99.3784 | 99.3875 | 99.3829
994 | 99.4068 | 99.4156 | 99.4112
995 | 99.4431 | 99.4512 | 99.4471
996 | 99.4824 | 99.4899 | 99.4861
997 | 99.5253 | 99.5327 | 99.529
998 | 99.5702 | 99.5762 | 99.5732
999 | 99.6097 | 99.615 | 99.6124
1000 | 99.647 | 99.6514 | 99.6492
1001 | 99.6812 | 99.685 | 99.6831
1002 | 99.71 | 99.7135 | 99.7117
1003 | 99.7359 | 99.7386 | 99.7372
1004 | 99.7587 | 99.7613 | 99.76
1005 | 99.7771 | 99.7794 | 99.7782
1006 | 99.7928 | 99.7949 | 99.7939
1007 | 99.8064 | 99.8079 | 99.8072
1008 | 99.8179 | 99.8193 | 99.8186
1009 | 99.8273 | 99.8287 | 99.828
1010 | 99.8358 | 99.8369 | 99.8363
1011 | 99.843 | 99.8439 | 99.8434
1012 | 99.8487 | 99.8496 | 99.8492
1013 | 99.854 | 99.8547 | 99.8543
1014 | 99.8585 | 99.859 | 99.8587
1015 | 99.862 | 99.8626 | 99.8623
1016 | 99.8652 | 99.866 | 99.8656
1017 | 99.8679 | 99.8685 | 99.8682
1018 | 99.8705 | 99.8709 | 99.8707
1019 | 99.8725 | 99.873 | 99.8728
1020 | 99.8744 | 99.8746 | 99.8745
1021 | 99.876 | 99.8761 | 99.8761
1022 | 99.8774 | 99.8778 | 99.8776
1023 | 99.8785 | 99.8791 | 99.8788
1024 | 99.8798 | 99.8797 | 99.8798
1025 | 99.8808 | 99.8808 | 99.8808
1026 | 99.8815 | 99.8817 | 99.8816
1027 | 99.8824 | 99.8826 | 99.8825
1028 | 99.883 | 99.8833 | 99.8832
1029 | 99.8835 | 99.8841 | 99.8838
1030 | 99.8842 | 99.8843 | 99.8843
1031 | 99.8845 | 99.885 | 99.8848
1032 | 99.885 | 99.8853 | 99.8851
1033 | 99.8855 | 99.8858 | 99.8856
1034 | 99.8858 | 99.8859 | 99.8859
1035 | 99.886 | 99.8863 | 99.8861
1036 | 99.8864 | 99.8866 | 99.8865
1037 | 99.8865 | 99.8868 | 99.8866
1038 | 99.8865 | 99.8868 | 99.8867
1039 | 99.8866 | 99.8869 | 99.8868
1040 | 99.887 | 99.887 | 99.887
1041 | 99.8874 | 99.8874 | 99.8874
1042 | 99.8872 | 99.8868 | 99.887
1043 | 99.8871 | 99.8876 | 99.8873
1044 | 99.8872 | 99.887 | 99.8871
1045 | 99.8868 | 99.8875 | 99.8872
1046 | 99.8871 | 99.8873 | 99.8872
1047 | 99.8871 | 99.887 | 99.8871
1048 | 99.8869 | 99.8872 | 99.887
1049 | 99.8868 | 99.8868 | 99.8868
1050 | 99.8866 | 99.8871 | 99.8869
1051 | 99.8867 | 99.8865 | 99.8866
1052 | 99.8868 | 99.8866 | 99.8867
1053 | 99.8862 | 99.8866 | 99.8864
1054 | 99.886 | 99.886 | 99.886
1055 | 99.8858 | 99.8864 | 99.8861
1056 | 99.8856 | 99.8859 | 99.8857
1057 | 99.8855 | 99.8857 | 99.8856
1058 | 99.8848 | 99.885 | 99.8849
1059 | 99.8847 | 99.8852 | 99.885
1060 | 99.8841 | 99.8843 | 99.8842
1061 | 99.8834 | 99.8837 | 99.8835
1062 | 99.8831 | 99.8833 | 99.8832
1063 | 99.8824 | 99.8826 | 99.8825
1064 | 99.8821 | 99.8824 | 99.8822
1065 | 99.8808 | 99.8814 | 99.8811
1066 | 99.8808 | 99.8805 | 99.8806
1067 | 99.8794 | 99.8796 | 99.8795
1068 | 99.8789 | 99.8794 | 99.8792
1069 | 99.8783 | 99.8779 | 99.8781
1070 | 99.8768 | 99.8771 | 99.877
1071 | 99.8763 | 99.8765 | 99.8764
1072 | 99.8747 | 99.8744 | 99.8746
1073 | 99.8727 | 99.8734 | 99.8731
1074 | 99.8718 | 99.8717 | 99.8717
1075 | 99.8702 | 99.8704 | 99.8703
1076 | 99.8686 | 99.8682 | 99.8684
1077 | 99.8667 | 99.8665 | 99.8666
1078 | 99.8641 | 99.865 | 99.8645
1079 | 99.8621 | 99.8626 | 99.8623
1080 | 99.86 | 99.8602 | 99.8601
1081 | 99.8574 | 99.8581 | 99.8578
1082 | 99.855 | 99.8561 | 99.8556
1083 | 99.8526 | 99.8536 | 99.8531
1084 | 99.8507 | 99.8503 | 99.8505
1085 | 99.8474 | 99.8485 | 99.8479
1086 | 99.8456 | 99.8465 | 99.8461
1087 | 99.8432 | 99.8436 | 99.8434
1088 | 99.8411 | 99.8419 | 99.8415
1089 | 99.8384 | 99.8397 | 99.839
1090 | 99.8362 | 99.8371 | 99.8366
1091 | 99.8349 | 99.8355 | 99.8352
1092 | 99.8337 | 99.8339 | 99.8338
1093 | 99.8324 | 99.8337 | 99.8331
1094 | 99.8312 | 99.8327 | 99.8319
1095 | 99.8299 | 99.8313 | 99.8306
1096 | 99.8301 | 99.8314 | 99.8308
1097 | 99.8287 | 99.8297 | 99.8292
1098 | 99.8273 | 99.8291 | 99.8282
1099 | 99.8288 | 99.8299 | 99.8293
1100 | 99.8294 | 99.8301 | 99.8297
1101 | 99.829 | 99.8294 | 99.8292
1102 | 99.8297 | 99.8303 | 99.83
1103 | 99.8295 | 99.8296 | 99.8296
1104 | 99.8293 | 99.8311 | 99.8302
1105 | 99.829 | 99.8305 | 99.8298
1106 | 99.8292 | 99.8301 | 99.8296
1107 | 99.8301 | 99.8308 | 99.8304
1108 | 99.8283 | 99.8306 | 99.8294
1109 | 99.8291 | 99.8294 | 99.8293
1110 | 99.8285 | 99.8305 | 99.8295
1111 | 99.8295 | 99.83 | 99.8298
1112 | 99.8276 | 99.8289 | 99.8283
1113 | 99.827 | 99.829 | 99.828
1114 | 99.8269 | 99.8275 | 99.8272
1115 | 99.8257 | 99.8251 | 99.8254
1116 | 99.8263 | 99.8258 | 99.8261
1117 | 99.8236 | 99.8244 | 99.824
1118 | 99.8211 | 99.8221 | 99.8216
1119 | 99.821 | 99.8207 | 99.8208
1120 | 99.8179 | 99.8175 | 99.8177
1121 | 99.8155 | 99.8179 | 99.8167
1122 | 99.8146 | 99.8171 | 99.8159
1123 | 99.8137 | 99.8139 | 99.8138
1124 | 99.8104 | 99.8126 | 99.8115
1125 | 99.8062 | 99.8098 | 99.808
1126 | 99.8021 | 99.805 | 99.8035
1127 | 99.7991 | 99.8 | 99.7995
1128 | 99.7965 | 99.7983 | 99.7974
1129 | 99.7932 | 99.7932 | 99.7932
1130 | 99.7876 | 99.7895 | 99.7885
1131 | 99.7839 | 99.7859 | 99.7849
1132 | 99.778 | 99.7805 | 99.7792
1133 | 99.7719 | 99.7742 | 99.773
1134 | 99.7657 | 99.7686 | 99.7671
1135 | 99.7636 | 99.7627 | 99.7631
1136 | 99.7563 | 99.7557 | 99.756
1137 | 99.7473 | 99.7529 | 99.7501
1138 | 99.74 | 99.7443 | 99.7422
1139 | 99.7352 | 99.7389 | 99.737
1140 | 99.7271 | 99.7265 | 99.7268
1141 | 99.7234 | 99.7257 | 99.7245
1142 | 99.7113 | 99.7221 | 99.7167
1143 | 99.7097 | 99.7136 | 99.7116
1144 | 99.7059 | 99.7089 | 99.7074
1145 | 99.701 | 99.7009 | 99.7009
1146 | 99.6966 | 99.6976 | 99.6971
1147 | 99.6926 | 99.6912 | 99.6919
1148 | 99.6864 | 99.6847 | 99.6855
1149 | 99.6772 | 99.6797 | 99.6784
1150 | 99.6824 | 99.6862 | 99.6843