## QWP-xxxxBM
QWP20-266BM |  | QWP20-308BM |  | QWP20-355BM |  | QWP20-405BM |  | QWP20-442BM |  | QWP20-445BM |  | QWP20-488BM |  | QWP20-520BM |  | QWP20-532BM |  | QWP20-532-1064BM |  | QWP20-633BM |  | QWP20-670BM
Wavelength | Retardance | Wavelength | Retardance | Wavelength | Retardance | Wavelength | Retardance | Wavelength | Retardance | Wavelength | Retardance | Wavelength | Retardance | Wavelength | Retardance | Wavelength | Retardance | Wavelength | Retardance | Wavelength | Retardance | Wavelength | Retardance
nm | λ | nm | λ | nm | λ | nm | λ | nm | λ | nm | λ | nm | λ | nm | λ | nm | λ | nm | λ | nm | λ | nm | λ
256 | 1.3645 | 298 | 0.9342 | 345 | 0.72937 | 395 | 0.9814 | 432 | 0.84011 | 435 | 0.83998 | 478 | 0.69629 | 510 | 0.65103 | 522 | 0.6303 | 520.6637 | 0.35752 | 623 | 0.51465 | 660 | 0.49811
256.0909 | 1.3544 | 298.0909 | 0.92779 | 345.0909 | 0.72486 | 395.0909 | 0.97475 | 432.0909 | 0.83427 | 435.0909 | 0.83465 | 478.0909 | 0.69212 | 510.0909 | 0.64725 | 522.0909 | 0.62675 | 522.2562 | 0.34136 | 623.0909 | 0.5123 | 660.0909 | 0.49508
256.1818 | 1.3443 | 298.1818 | 0.92138 | 345.1818 | 0.72036 | 395.1818 | 0.96811 | 432.1818 | 0.82842 | 435.1818 | 0.82931 | 478.1818 | 0.68794 | 510.1818 | 0.64348 | 522.1818 | 0.6232 | 523.8486 | 0.32575 | 623.1818 | 0.50996 | 660.1818 | 0.49206 | Quartz Multistage Half Wave Plate The Curve of Center Wavelength Retardance of Waveplate (±10 nm） This file indicates a typical data and there may be differences between product batches. If you have any questions, please contact LBTEK Technical Support. To quote this data, please indicate that the data source is from LBTEK.
256.2727 | 1.3327 | 298.2727 | 0.91496 | 345.2727 | 0.71589 | 395.2727 | 0.96146 | 432.2727 | 0.82258 | 435.2727 | 0.82398 | 478.2727 | 0.68377 | 510.2727 | 0.6397 | 522.2727 | 0.61965 | 525.441 | 0.31123 | 623.2727 | 0.50761 | 660.2727 | 0.48903
256.3636 | 1.3211 | 298.3636 | 0.90855 | 345.3636 | 0.71142 | 395.3636 | 0.95481 | 432.3636 | 0.81674 | 435.3636 | 0.81865 | 478.3636 | 0.67959 | 510.3636 | 0.63592 | 522.3636 | 0.6161 | 527.0334 | 0.29678 | 623.3636 | 0.50526 | 660.3636 | 0.48601
256.4545 | 1.3094 | 298.4545 | 0.90214 | 345.4545 | 0.70696 | 395.4545 | 0.94817 | 432.4545 | 0.81106 | 435.4545 | 0.81332 | 478.4545 | 0.67542 | 510.4545 | 0.63215 | 522.4546 | 0.61255 | 528.6257 | 0.28111 | 623.4546 | 0.50291 | 660.4546 | 0.48299
256.5455 | 1.2978 | 298.5455 | 0.89573 | 345.5455 | 0.70249 | 395.5455 | 0.94152 | 432.5455 | 0.80578 | 435.5455 | 0.80798 | 478.5455 | 0.67124 | 510.5455 | 0.62838 | 522.5454 | 0.609 | 530.218 | 0.2653 | 623.5454 | 0.50056 | 660.5454 | 0.47996
256.6364 | 1.2862 | 298.6364 | 0.88932 | 345.6364 | 0.69803 | 395.6364 | 0.93487 | 432.6364 | 0.80049 | 435.6364 | 0.80249 | 478.6364 | 0.66707 | 510.6364 | 0.62468 | 522.6364 | 0.60545 | 531.8103 | 0.24942 | 623.6364 | 0.49821 | 660.6364 | 0.47694
256.7273 | 1.2746 | 298.7273 | 0.8829 | 345.7273 | 0.69356 | 395.7273 | 0.92822 | 432.7273 | 0.79521 | 435.7273 | 0.79676 | 478.7273 | 0.6629 | 510.7273 | 0.62097 | 522.7273 | 0.6019 | 533.4025 | 0.23374 | 623.7273 | 0.49587 | 660.7273 | 0.47391
256.8182 | 1.263 | 298.8182 | 0.87649 | 345.8182 | 0.6891 | 395.8182 | 0.92158 | 432.8182 | 0.78993 | 435.8182 | 0.79103 | 478.8182 | 0.65872 | 510.8182 | 0.61726 | 522.8182 | 0.59835 | 534.9946 | 0.21814 | 623.8182 | 0.49352 | 660.8182 | 0.47089
256.9091 | 1.2513 | 298.9091 | 0.87008 | 345.9091 | 0.68463 | 395.9091 | 0.91493 | 432.9091 | 0.78465 | 435.9091 | 0.78529 | 478.9091 | 0.65455 | 510.9091 | 0.61356 | 522.9091 | 0.5948 | 536.5868 | 0.20278 | 623.9091 | 0.49117 | 660.9091 | 0.46786
257 | 1.2397 | 299 | 0.86367 | 346 | 0.68017 | 396 | 0.90828 | 433 | 0.77937 | 436 | 0.77956 | 479 | 0.65037 | 511 | 0.60985 | 523 | 0.59125 | 538.1788 | 0.18695 | 624 | 0.48882 | 661 | 0.46505
257.0909 | 1.2281 | 299.0909 | 0.85725 | 346.0909 | 0.6757 | 396.0909 | 0.90164 | 433.0909 | 0.77409 | 436.0909 | 0.77383 | 479.0909 | 0.6462 | 511.0909 | 0.60614 | 523.0909 | 0.58772 | 539.7709 | 0.17178 | 624.0909 | 0.48647 | 661.0909 | 0.46274 | LBTEK Mall：www.lbtek.com Tel：400-060-6986 LBTEK Technical Support E-mail：service@lbtek.com
257.1818 | 1.2165 | 299.1818 | 0.85084 | 346.1818 | 0.67123 | 396.1818 | 0.8949 | 433.1818 | 0.76881 | 436.1818 | 0.76809 | 479.1818 | 0.64202 | 511.1818 | 0.60244 | 523.1818 | 0.58419 | 541.3629 | 0.15612 | 624.1818 | 0.48412 | 661.1818 | 0.46042
257.2727 | 1.2048 | 299.2727 | 0.84443 | 346.2727 | 0.66677 | 396.2727 | 0.88792 | 433.2727 | 0.76353 | 436.2727 | 0.76236 | 479.2727 | 0.63783 | 511.2727 | 0.59873 | 523.2727 | 0.58067 | 542.9548 | 0.1414 | 624.2727 | 0.48178 | 661.2727 | 0.45811
257.3636 | 1.1932 | 299.3636 | 0.83797 | 346.3636 | 0.6623 | 396.3636 | 0.88094 | 433.3636 | 0.75825 | 436.3636 | 0.75663 | 479.3636 | 0.63364 | 511.3636 | 0.59502 | 523.3636 | 0.57714 | 544.5468 | 0.12619 | 624.3636 | 0.47943 | 661.3636 | 0.45579
257.4545 | 1.1816 | 299.4545 | 0.83147 | 346.4545 | 0.65784 | 396.4545 | 0.87396 | 433.4545 | 0.75297 | 436.4545 | 0.75089 | 479.4545 | 0.62945 | 511.4545 | 0.59132 | 523.4546 | 0.57362 | 546.1386 | 0.1111 | 624.4546 | 0.47708 | 661.4546 | 0.45348
257.5455 | 1.17 | 299.5455 | 0.82497 | 346.5455 | 0.65337 | 396.5455 | 0.86698 | 433.5455 | 0.74769 | 436.5455 | 0.74516 | 479.5455 | 0.62526 | 511.5455 | 0.58761 | 523.5454 | 0.57009 | 547.7303 | 0.096257 | 624.5454 | 0.47472 | 661.5454 | 0.45117
257.6364 | 1.1583 | 299.6364 | 0.81847 | 346.6364 | 0.64891 | 396.6364 | 0.86001 | 433.6364 | 0.74241 | 436.6364 | 0.73943 | 479.6364 | 0.62107 | 511.6364 | 0.5839 | 523.6364 | 0.56656 | 549.3221 | 0.081443 | 624.6364 | 0.47222 | 661.6364 | 0.44885
257.7273 | 1.1467 | 299.7273 | 0.81196 | 346.7273 | 0.64444 | 396.7273 | 0.85303 | 433.7273 | 0.73713 | 436.7273 | 0.73369 | 479.7273 | 0.61688 | 511.7273 | 0.5802 | 523.7273 | 0.56304 | 550.9139 | 0.066853 | 624.7273 | 0.46971 | 661.7273 | 0.44654
257.8182 | 1.136 | 299.8182 | 0.80546 | 346.8182 | 0.64 | 396.8182 | 0.84605 | 433.8182 | 0.73184 | 436.8182 | 0.72796 | 479.8182 | 0.61269 | 511.8182 | 0.57649 | 523.8182 | 0.55951 | 552.5056 | 0.052467 | 624.8182 | 0.4672 | 661.8182 | 0.44422
257.9091 | 1.1262 | 299.9091 | 0.79896 | 346.9091 | 0.63558 | 396.9091 | 0.83907 | 433.9091 | 0.72656 | 436.9091 | 0.72223 | 479.9091 | 0.6085 | 511.9091 | 0.57278 | 523.9091 | 0.55599 | 554.0972 | 0.037865 | 624.9091 | 0.46469 | 661.9091 | 0.44191
258 | 1.1164 | 300 | 0.79245 | 347 | 0.63116 | 397 | 0.83209 | 434 | 0.72128 | 437 | 0.71649 | 480 | 0.60431 | 512 | 0.56908 | 524 | 0.55246 | 555.6888 | 0.023635 | 625 | 0.46218 | 662 | 0.43959
258.0909 | 1.1067 | 300.0909 | 0.78595 | 347.0909 | 0.62675 | 397.0909 | 0.82511 | 434.0909 | 0.71599 | 437.0909 | 0.71076 | 480.0909 | 0.60012 | 512.0909 | 0.56537 | 524.0909 | 0.54893 | 557.2803 | 0.0091654 | 625.0909 | 0.45967 | 662.0909 | 0.43728
258.1818 | 1.0969 | 300.1818 | 0.77945 | 347.1818 | 0.62233 | 397.1818 | 0.81813 | 434.1818 | 0.71069 | 437.1818 | 0.70503 | 480.1818 | 0.59593 | 512.1818 | 0.56164 | 524.1818 | 0.54541 | 558.8718 | 0.49461 | 625.1818 | 0.45716 | 662.1818 | 0.43497
258.2727 | 1.0871 | 300.2727 | 0.77294 | 347.2727 | 0.61791 | 397.2727 | 0.81115 | 434.2727 | 0.7054 | 437.2727 | 0.69947 | 480.2727 | 0.59174 | 512.2727 | 0.5579 | 524.2727 | 0.54188 | 560.4633 | 0.48071 | 625.2727 | 0.45465 | 662.2727 | 0.43265
258.3636 | 1.0774 | 300.3636 | 0.76644 | 347.3636 | 0.61349 | 397.3636 | 0.80417 | 434.3636 | 0.7001 | 437.3636 | 0.69394 | 480.3636 | 0.58755 | 512.3636 | 0.55415 | 524.3636 | 0.53835 |  |  | 625.3636 | 0.45214 | 662.3636 | 0.43034
258.4545 | 1.0676 | 300.4545 | 0.75994 | 347.4545 | 0.60908 | 397.4545 | 0.79719 | 434.4545 | 0.69481 | 437.4545 | 0.6884 | 480.4545 | 0.58336 | 512.4546 | 0.55041 | 524.4546 | 0.53483 | 1003.1544 | 0.39441 | 625.4546 | 0.44964 | 662.4546 | 0.42802
258.5455 | 1.0578 | 300.5455 | 0.75343 | 347.5455 | 0.60466 | 397.5455 | 0.79021 | 434.5455 | 0.68951 | 437.5455 | 0.68287 | 480.5455 | 0.57917 | 512.5454 | 0.54667 | 524.5454 | 0.5313 | 1004.7212 | 0.3907 | 625.5454 | 0.44713 | 662.5454 | 0.42571
258.6364 | 1.0481 | 300.6364 | 0.74693 | 347.6364 | 0.60024 | 397.6364 | 0.78324 | 434.6364 | 0.68422 | 437.6364 | 0.67734 | 480.6364 | 0.57498 | 512.6364 | 0.54292 | 524.6364 | 0.52782 | 1006.2878 | 0.38052 | 625.6364 | 0.44462 | 662.6364 | 0.42351
258.7273 | 1.0383 | 300.7273 | 0.74043 | 347.7273 | 0.59582 | 397.7273 | 0.77626 | 434.7273 | 0.67892 | 437.7273 | 0.6718 | 480.7273 | 0.57079 | 512.7273 | 0.53918 | 524.7273 | 0.52441 | 1007.8544 | 0.37248 | 625.7273 | 0.44211 | 662.7273 | 0.42132
258.8182 | 1.0285 | 300.8182 | 0.73392 | 347.8182 | 0.5914 | 397.8182 | 0.76975 | 434.8182 | 0.67362 | 437.8182 | 0.66627 | 480.8182 | 0.56651 | 512.8182 | 0.53544 | 524.8182 | 0.521 | 1012.4896 | 0.36357 | 625.8182 | 0.4396 | 662.8182 | 0.41913
258.9091 | 1.0188 | 300.9091 | 0.72742 | 347.9091 | 0.58699 | 397.9091 | 0.76339 | 434.9091 | 0.66833 | 437.9091 | 0.66074 | 480.9091 | 0.56218 | 512.9091 | 0.53169 | 524.9091 | 0.51759 | 1015.9295 | 0.35627 | 625.9091 | 0.43709 | 662.9091 | 0.41695
259 | 1.009 | 301 | 0.72113 | 348 | 0.58257 | 398 | 0.75703 | 435 | 0.66303 | 438 | 0.6552 | 481 | 0.55785 | 513 | 0.52795 | 525 | 0.51417 | 1019.3688 | 0.34746 | 626 | 0.43458 | 663 | 0.41476
259.0909 | 0.99923 | 301.0909 | 0.71483 | 348.0909 | 0.57815 | 398.0909 | 0.75068 | 435.0909 | 0.65774 | 438.0909 | 0.64967 | 481.0909 | 0.55352 | 513.0909 | 0.52421 | 525.0909 | 0.51076 | 1022.8073 | 0.34003 | 626.0909 | 0.43207 | 663.0909 | 0.41257
259.1818 | 0.98946 | 301.1818 | 0.70854 | 348.1818 | 0.57373 | 398.1818 | 0.74432 | 435.1818 | 0.65244 | 438.1818 | 0.64414 | 481.1818 | 0.54919 | 513.1818 | 0.52047 | 525.1818 | 0.50735 | 1026.2454 | 0.33117 | 626.1818 | 0.4296 | 663.1818 | 0.41039
259.2727 | 0.97969 | 301.2727 | 0.70225 | 348.2727 | 0.56931 | 398.2727 | 0.73796 | 435.2727 | 0.64714 | 438.2727 | 0.6386 | 481.2727 | 0.54486 | 513.2727 | 0.51672 | 525.2727 | 0.50394 | 1029.6827 | 0.32368 | 626.2727 | 0.42714 | 663.2727 | 0.4082
259.3636 | 0.96992 | 301.3636 | 0.69596 | 348.3636 | 0.5649 | 398.3636 | 0.7316 | 435.3636 | 0.64185 | 438.3636 | 0.63307 | 481.3636 | 0.54052 | 513.3636 | 0.51298 | 525.3636 | 0.50053 | 1033.1194 | 0.31517 | 626.3636 | 0.42469 | 663.3636 | 0.40601
259.4545 | 0.95987 | 301.4545 | 0.68966 | 348.4545 | 0.56046 | 398.4545 | 0.72524 | 435.4545 | 0.63655 | 438.4545 | 0.62754 | 481.4545 | 0.53619 | 513.4546 | 0.50924 | 525.4546 | 0.49711 | 1036.5555 | 0.30783 | 626.4546 | 0.42223 | 663.4546 | 0.40383
259.5455 | 0.94982 | 301.5455 | 0.68337 | 348.5455 | 0.55602 | 398.5455 | 0.71889 | 435.5455 | 0.63126 | 438.5455 | 0.622 | 481.5455 | 0.53186 | 513.5454 | 0.50549 | 525.5454 | 0.4937 | 1039.9911 | 0.29942 | 626.5454 | 0.41978 | 663.5454 | 0.40164
259.6364 | 0.93977 | 301.6364 | 0.67708 | 348.6364 | 0.55158 | 398.6364 | 0.71253 | 435.6364 | 0.62584 | 438.6364 | 0.61647 | 481.6364 | 0.52753 | 513.6364 | 0.50175 | 525.6364 | 0.49029 | 1043.426 | 0.29169 | 626.6364 | 0.41733 | 663.6364 | 0.39945
259.7273 | 0.92972 | 301.7273 | 0.67079 | 348.7273 | 0.54714 | 398.7273 | 0.70617 | 435.7273 | 0.62013 | 438.7273 | 0.61094 | 481.7273 | 0.5232 | 513.7273 | 0.49803 | 525.7273 | 0.48688 | 1046.8606 | 0.28356 | 626.7273 | 0.41487 | 663.7273 | 0.39727
259.8182 | 0.91967 | 301.8182 | 0.6645 | 348.8182 | 0.5427 | 398.8182 | 0.69981 | 435.8182 | 0.61441 | 438.8182 | 0.60541 | 481.8182 | 0.51887 | 513.8182 | 0.49441 | 525.8182 | 0.48347 | 1050.2943 | 0.27663 | 626.8182 | 0.41242 | 663.8182 | 0.39508
259.9091 | 0.90961 | 301.9091 | 0.6582 | 348.9091 | 0.53826 | 398.9091 | 0.69345 | 435.9091 | 0.60869 | 438.9091 | 0.59989 | 481.9091 | 0.51454 | 513.9091 | 0.49078 | 525.9091 | 0.48005 | 1053.7275 | 0.26784 | 626.9091 | 0.40996 | 663.9091 | 0.39289
260 | 0.89956 | 302 | 0.65191 | 349 | 0.53381 | 399 | 0.6871 | 436 | 0.60298 | 439 | 0.59437 | 482 | 0.51021 | 514 | 0.48716 | 526 | 0.47664 | 1057.1603 | 0.26085 | 627 | 0.40751 | 664 | 0.39071
260.0909 | 0.88951 | 302.0909 | 0.64562 | 349.0909 | 0.52937 | 399.0909 | 0.68074 | 436.0909 | 0.59726 | 439.0909 | 0.58885 | 482.0909 | 0.50588 | 514.0909 | 0.48353 | 526.0909 | 0.47323 | 1060.5925 | 0.25268 | 627.0909 | 0.40505 | 664.0909 | 0.38852
260.1818 | 0.87946 | 302.1818 | 0.63933 | 349.1818 | 0.52493 | 399.1818 | 0.67438 | 436.1818 | 0.59155 | 439.1818 | 0.58334 | 482.1818 | 0.50155 | 514.1818 | 0.47991 | 526.1818 | 0.46982 | 1064.024 | 0.2456 | 627.1818 | 0.4026 | 664.1818 | 0.38635
260.2727 | 0.86941 | 302.2727 | 0.63303 | 349.2727 | 0.52049 | 399.2727 | 0.66802 | 436.2727 | 0.58583 | 439.2727 | 0.57782 | 482.2727 | 0.49721 | 514.2727 | 0.47628 | 526.2727 | 0.4665 | 1067.4552 | 0.23701 | 627.2727 | 0.40015 | 664.2727 | 0.38419
260.3636 | 0.85935 | 302.3636 | 0.62674 | 349.3636 | 0.51605 | 399.3636 | 0.66164 | 436.3636 | 0.58012 | 439.3636 | 0.5723 | 482.3636 | 0.49288 | 514.3636 | 0.47266 | 526.3636 | 0.4632 | 1070.8857 | 0.23011 | 627.3636 | 0.39769 | 664.3636 | 0.38203
260.4545 | 0.8493 | 302.4545 | 0.62045 | 349.4545 | 0.51161 | 399.4545 | 0.6552 | 436.4545 | 0.5744 | 439.4545 | 0.56678 | 482.4545 | 0.48855 | 514.4546 | 0.46904 | 526.4546 | 0.4599 | 1074.3158 | 0.22227 | 627.4546 | 0.39524 | 664.4546 | 0.37988
260.5455 | 0.83925 | 302.5455 | 0.61424 | 349.5455 | 0.50717 | 399.5455 | 0.64877 | 436.5455 | 0.56868 | 439.5455 | 0.56126 | 482.5455 | 0.48422 | 514.5454 | 0.46541 | 526.5454 | 0.45659 | 1077.7454 | 0.21543 | 627.5454 | 0.39278 | 664.5454 | 0.37772
260.6364 | 0.8292 | 302.6364 | 0.60811 | 349.6364 | 0.50273 | 399.6364 | 0.64233 | 436.6364 | 0.56297 | 439.6364 | 0.55575 | 482.6364 | 0.47988 | 514.6364 | 0.46179 | 526.6364 | 0.45329 | 1081.1744 | 0.2071 | 627.6364 | 0.39033 | 664.6364 | 0.37556
260.7273 | 0.81914 | 302.7273 | 0.60198 | 349.7273 | 0.49829 | 399.7273 | 0.63589 | 436.7273 | 0.55725 | 439.7273 | 0.55023 | 482.7273 | 0.47555 | 514.7273 | 0.45816 | 526.7273 | 0.44998 | 1084.603 | 0.20051 | 627.7273 | 0.38789 | 664.7273 | 0.37341
260.8182 | 0.80909 | 302.8182 | 0.59585 | 349.8182 | 0.49385 | 399.8182 | 0.62945 | 436.8182 | 0.55154 | 439.8182 | 0.54471 | 482.8182 | 0.47121 | 514.8182 | 0.45454 | 526.8182 | 0.44668 | 1088.0311 | 0.19257 | 627.8182 | 0.38552 | 664.8182 | 0.37125
260.9091 | 0.79904 | 302.9091 | 0.58972 | 349.9091 | 0.48941 | 399.9091 | 0.62301 | 436.9091 | 0.54582 | 439.9091 | 0.53919 | 482.9091 | 0.46688 | 514.9091 | 0.45091 | 526.9091 | 0.44337 | 1091.4589 | 0.18558 | 627.9091 | 0.38314 | 664.9091 | 0.3691
261 | 0.78878 | 303 | 0.58359 | 350 | 0.48505 | 400 | 0.61657 | 437 | 0.54011 | 440 | 0.53368 | 483 | 0.46255 | 515 | 0.44729 | 527 | 0.44007 | 1094.886 | 0.17785 | 628 | 0.38077 | 665 | 0.36694
261.0909 | 0.77832 | 303.0909 | 0.57747 | 350.0909 | 0.48076 | 400.0909 | 0.61014 | 437.0909 | 0.53439 | 440.0909 | 0.52816 | 483.0909 | 0.45821 | 515.0909 | 0.44366 | 527.0909 | 0.43676 | 1098.3127 | 0.1706 | 628.0909 | 0.3784 | 665.0909 | 0.36478
261.1818 | 0.76785 | 303.1818 | 0.57134 | 350.1818 | 0.47647 | 400.1818 | 0.6037 | 437.1818 | 0.52867 | 440.1818 | 0.52264 | 483.1818 | 0.45388 | 515.1818 | 0.44004 | 527.1818 | 0.43346 |  |  | 628.1818 | 0.37602 | 665.1818 | 0.36263
261.2727 | 0.75738 | 303.2727 | 0.56521 | 350.2727 | 0.47218 | 400.2727 | 0.59726 | 437.2727 | 0.52312 | 440.2727 | 0.51712 | 483.2727 | 0.44955 | 515.2727 | 0.43641 | 527.2727 | 0.43015 |  |  | 628.2727 | 0.37365 | 665.2727 | 0.36047
261.3636 | 0.74692 | 303.3636 | 0.55908 | 350.3636 | 0.46788 | 400.3636 | 0.59082 | 437.3636 | 0.51761 | 440.3636 | 0.5116 | 483.3636 | 0.44521 | 515.3636 | 0.43279 | 527.3636 | 0.42685 |  |  | 628.3636 | 0.37128 | 665.3636 | 0.35831
261.4545 | 0.73645 | 303.4545 | 0.55295 | 350.4545 | 0.46359 | 400.4545 | 0.58438 | 437.4545 | 0.51211 | 440.4545 | 0.50661 | 483.4545 | 0.44088 | 515.4546 | 0.42916 | 527.4546 | 0.42354 |  |  | 628.4546 | 0.36891 | 665.4546 | 0.35616
261.5455 | 0.72599 | 303.5455 | 0.54683 | 350.5455 | 0.4593 | 400.5455 | 0.57794 | 437.5455 | 0.5066 | 440.5455 | 0.50167 | 483.5455 | 0.43654 | 515.5454 | 0.42553 | 527.5454 | 0.42024 |  |  | 628.5454 | 0.36653 | 665.5454 | 0.354
261.6364 | 0.71552 | 303.6364 | 0.5407 | 350.6364 | 0.45501 | 400.6364 | 0.5715 | 437.6364 | 0.50109 | 440.6364 | 0.49673 | 483.6364 | 0.43221 | 515.6364 | 0.4219 | 527.6364 | 0.41693 |  |  | 628.6364 | 0.36416 | 665.6364 | 0.35184
261.7273 | 0.70506 | 303.7273 | 0.53457 | 350.7273 | 0.45072 | 400.7273 | 0.56507 | 437.7273 | 0.49558 | 440.7273 | 0.49179 | 483.7273 | 0.42788 | 515.7273 | 0.41828 | 527.7273 | 0.41363 |  |  | 628.7273 | 0.36179 | 665.7273 | 0.34969
261.8182 | 0.69459 | 303.8182 | 0.52844 | 350.8182 | 0.44643 | 400.8182 | 0.55863 | 437.8182 | 0.49008 | 440.8182 | 0.48685 | 483.8182 | 0.42354 | 515.8182 | 0.41465 | 527.8182 | 0.41028 |  |  | 628.8182 | 0.35941 | 665.8182 | 0.34754
261.9091 | 0.68413 | 303.9091 | 0.52231 | 350.9091 | 0.44214 | 400.9091 | 0.55219 | 437.9091 | 0.48457 | 440.9091 | 0.48191 | 483.9091 | 0.41921 | 515.9091 | 0.41102 | 527.9091 | 0.40688 |  |  | 628.9091 | 0.35704 | 665.9091 | 0.34539
262 | 0.67366 | 304 | 0.51618 | 351 | 0.43785 | 401 | 0.54542 | 438 | 0.47906 | 441 | 0.47697 | 484 | 0.41521 | 516 | 0.40739 | 528 | 0.40347 |  |  | 629 | 0.35467 | 666 | 0.34324
262.0909 | 0.66319 | 304.0909 | 0.51006 | 351.0909 | 0.43356 | 401.0909 | 0.53855 | 438.0909 | 0.47355 | 441.0909 | 0.47203 | 484.0909 | 0.41143 | 516.0909 | 0.40377 | 528.0909 | 0.40007 |  |  | 629.0909 | 0.3523 | 666.0909 | 0.34109
262.1818 | 0.65273 | 304.1818 | 0.504 | 351.1818 | 0.42927 | 401.1818 | 0.53168 | 438.1818 | 0.46804 | 441.1818 | 0.46709 | 484.1818 | 0.40766 | 516.1818 | 0.40014 | 528.1818 | 0.39667 |  |  | 629.1818 | 0.34992 | 666.1818 | 0.33895
262.2727 | 0.64226 | 304.2727 | 0.49795 | 351.2727 | 0.42498 | 401.2727 | 0.52481 | 438.2727 | 0.46254 | 441.2727 | 0.46215 | 484.2727 | 0.40388 | 516.2727 | 0.39651 | 528.2727 | 0.39327 |  |  | 629.2727 | 0.34755 | 666.2727 | 0.3368
262.3636 | 0.6318 | 304.3636 | 0.4919 | 351.3636 | 0.42069 | 401.3636 | 0.51793 | 438.3636 | 0.45703 | 441.3636 | 0.45721 | 484.3636 | 0.40011 | 516.3636 | 0.39288 | 528.3636 | 0.38986 |  |  | 629.3636 | 0.34518 | 666.3636 | 0.33465
262.4545 | 0.62133 | 304.4545 | 0.48584 | 351.4545 | 0.4164 | 401.4545 | 0.51106 | 438.4545 | 0.45152 | 441.4545 | 0.45227 | 484.4545 | 0.39634 | 516.4546 | 0.38926 | 528.4546 | 0.38646 |  |  | 629.4546 | 0.34282 | 666.4546 | 0.3325
262.5455 | 0.61088 | 304.5455 | 0.47979 | 351.5455 | 0.41211 | 401.5455 | 0.50419 | 438.5455 | 0.44601 | 441.5455 | 0.44733 | 484.5455 | 0.39256 | 516.5454 | 0.38563 | 528.5454 | 0.38306 |  |  | 629.5454 | 0.34045 | 666.5454 | 0.33035
262.6364 | 0.60152 | 304.6364 | 0.47374 | 351.6364 | 0.40785 | 401.6364 | 0.49732 | 438.6364 | 0.44051 | 441.6364 | 0.44239 | 484.6364 | 0.38879 | 516.6364 | 0.382 | 528.6364 | 0.37966 |  |  | 629.6364 | 0.33808 | 666.6364 | 0.3282
262.7273 | 0.59215 | 304.7273 | 0.46768 | 351.7273 | 0.40359 | 401.7273 | 0.49045 | 438.7273 | 0.435 | 441.7273 | 0.43745 | 484.7273 | 0.38501 | 516.7273 | 0.37837 | 528.7273 | 0.37625 |  |  | 629.7273 | 0.33572 | 666.7273 | 0.32606
262.8182 | 0.58279 | 304.8182 | 0.46163 | 351.8182 | 0.39932 | 401.8182 | 0.48358 | 438.8182 | 0.4295 | 441.8182 | 0.43251 | 484.8182 | 0.38124 | 516.8182 | 0.37475 | 528.8182 | 0.37285 |  |  | 629.8182 | 0.33335 | 666.8182 | 0.32391
262.9091 | 0.57342 | 304.9091 | 0.45558 | 351.9091 | 0.39506 | 401.9091 | 0.4767 | 438.9091 | 0.42403 | 441.9091 | 0.42757 | 484.9091 | 0.37746 | 516.9091 | 0.37113 | 528.9091 | 0.36945 |  |  | 629.9091 | 0.33098 | 666.9091 | 0.32176
263 | 0.56406 | 305 | 0.44953 | 352 | 0.3908 | 402 | 0.46983 | 439 | 0.41855 | 442 | 0.42254 | 485 | 0.37369 | 517 | 0.36752 | 529 | 0.36605 |  |  | 630 | 0.32862 | 667 | 0.31961
263.0909 | 0.55469 | 305.0909 | 0.44347 | 352.0909 | 0.38654 | 402.0909 | 0.46296 | 439.0909 | 0.41308 | 442.0909 | 0.4174 | 485.0909 | 0.36991 | 517.0909 | 0.36392 | 529.0909 | 0.36264 |  |  | 630.0909 | 0.32625 | 667.0909 | 0.31746
263.1818 | 0.54533 | 305.1818 | 0.43742 | 352.1818 | 0.38227 | 402.1818 | 0.45609 | 439.1818 | 0.40761 | 442.1818 | 0.41226 | 485.1818 | 0.36614 | 517.1818 | 0.36031 | 529.1818 | 0.35924 |  |  | 630.1818 | 0.32388 | 667.1818 | 0.31531
263.2727 | 0.53596 | 305.2727 | 0.43137 | 352.2727 | 0.37801 | 402.2727 | 0.44922 | 439.2727 | 0.40213 | 442.2727 | 0.40711 | 485.2727 | 0.36236 | 517.2727 | 0.35671 | 529.2727 | 0.35584 |  |  | 630.2727 | 0.32152 | 667.2727 | 0.31317
263.3636 | 0.5266 | 305.3636 | 0.42531 | 352.3636 | 0.37375 | 402.3636 | 0.44235 | 439.3636 | 0.39666 | 442.3636 | 0.40197 | 485.3636 | 0.35859 | 517.3636 | 0.3531 | 529.3636 | 0.35244 |  |  | 630.3636 | 0.31915 | 667.3636 | 0.31103
263.4545 | 0.51723 | 305.4545 | 0.41926 | 352.4545 | 0.36949 | 402.4545 | 0.43547 | 439.4545 | 0.39119 | 442.4545 | 0.39683 | 485.4545 | 0.35481 | 517.4546 | 0.3495 | 529.4546 | 0.3489 |  |  | 630.4546 | 0.31678 | 667.4546 | 0.30891
263.5455 | 0.50787 | 305.5455 | 0.41321 | 352.5455 | 0.36523 | 402.5455 | 0.42861 | 439.5455 | 0.38571 | 442.5455 | 0.39168 | 485.5455 | 0.35105 | 517.5454 | 0.34589 | 529.5454 | 0.34535 |  |  | 630.5454 | 0.31442 | 667.5454 | 0.30678
263.6364 | 0.4985 | 305.6364 | 0.40715 | 352.6364 | 0.36096 | 402.6364 | 0.42178 | 439.6364 | 0.38024 | 442.6364 | 0.38654 | 485.6364 | 0.34746 | 517.6364 | 0.34229 | 529.6364 | 0.34181 |  |  | 630.6364 | 0.31205 | 667.6364 | 0.30466
263.7273 | 0.48914 | 305.7273 | 0.4011 | 352.7273 | 0.3567 | 402.7273 | 0.41494 | 439.7273 | 0.37477 | 442.7273 | 0.3814 | 485.7273 | 0.34386 | 517.7273 | 0.33868 | 529.7273 | 0.33826 |  |  | 630.7273 | 0.30968 | 667.7273 | 0.30253
263.8182 | 0.47977 | 305.8182 | 0.39504 | 352.8182 | 0.35244 | 402.8182 | 0.40811 | 439.8182 | 0.36929 | 442.8182 | 0.37625 | 485.8182 | 0.34027 | 517.8182 | 0.33508 | 529.8182 | 0.33472 |  |  | 630.8182 | 0.30732 | 667.8182 | 0.30041
263.9091 | 0.47041 | 305.9091 | 0.38898 | 352.9091 | 0.34818 | 402.9091 | 0.40127 | 439.9091 | 0.36382 | 442.9091 | 0.37111 | 485.9091 | 0.33668 | 517.9091 | 0.33147 | 529.9091 | 0.33117 |  |  | 630.9091 | 0.30494 | 667.9091 | 0.29829
264 | 0.46104 | 306 | 0.38291 | 353 | 0.34392 | 403 | 0.39444 | 440 | 0.35834 | 443 | 0.36597 | 486 | 0.33308 | 518 | 0.32787 | 530 | 0.32763 |  |  | 631 | 0.30253 | 668 | 0.29616
264.0909 | 0.45168 | 306.0909 | 0.37685 | 353.0909 | 0.33965 | 403.0909 | 0.3876 | 440.0909 | 0.35287 | 443.0909 | 0.36082 | 486.0909 | 0.32949 | 518.0909 | 0.32426 | 530.0909 | 0.32408 |  |  | 631.0909 | 0.30013 | 668.0909 | 0.29404
264.1818 | 0.44222 | 306.1818 | 0.37079 | 353.1818 | 0.33544 | 403.1818 | 0.38077 | 440.1818 | 0.3474 | 443.1818 | 0.35568 | 486.1818 | 0.32589 | 518.1818 | 0.32066 | 530.1818 | 0.32054 |  |  | 631.1818 | 0.29773 | 668.1818 | 0.29191
264.2727 | 0.43267 | 306.2727 | 0.36473 | 353.2727 | 0.33129 | 403.2727 | 0.37393 | 440.2727 | 0.34192 | 443.2727 | 0.35054 | 486.2727 | 0.3223 | 518.2727 | 0.31705 | 530.2727 | 0.31699 |  |  | 631.2727 | 0.29532 | 668.2727 | 0.28979
264.3636 | 0.42313 | 306.3636 | 0.35867 | 353.3636 | 0.32713 | 403.3636 | 0.3671 | 440.3636 | 0.33645 | 443.3636 | 0.34539 | 486.3636 | 0.31871 | 518.3636 | 0.31345 | 530.3636 | 0.31345 |  |  | 631.3636 | 0.29292 | 668.3636 | 0.28766
264.4545 | 0.41358 | 306.4545 | 0.35261 | 353.4545 | 0.32298 | 403.4545 | 0.36026 | 440.4545 | 0.33148 | 443.4545 | 0.34025 | 486.4545 | 0.31511 | 518.4546 | 0.30985 | 530.4546 | 0.3099 |  |  | 631.4546 | 0.29051 | 668.4546 | 0.28554
264.5455 | 0.40403 | 306.5455 | 0.34655 | 353.5455 | 0.31882 | 403.5455 | 0.35343 | 440.5455 | 0.32665 | 443.5455 | 0.33511 | 486.5455 | 0.31152 | 518.5454 | 0.30629 | 530.5454 | 0.30636 |  |  | 631.5454 | 0.28811 | 668.5454 | 0.28341
264.6364 | 0.39449 | 306.6364 | 0.34049 | 353.6364 | 0.31467 | 403.6364 | 0.34659 | 440.6364 | 0.32182 | 443.6364 | 0.32989 | 486.6364 | 0.30792 | 518.6364 | 0.30275 | 530.6364 | 0.30281 |  |  | 631.6364 | 0.2857 | 668.6364 | 0.28129
264.7273 | 0.38494 | 306.7273 | 0.33443 | 353.7273 | 0.31051 | 403.7273 | 0.33976 | 440.7273 | 0.31699 | 443.7273 | 0.32467 | 486.7273 | 0.30433 | 518.7273 | 0.29921 | 530.7273 | 0.29927 |  |  | 631.7273 | 0.2833 | 668.7273 | 0.27916
264.8182 | 0.37539 | 306.8182 | 0.32836 | 353.8182 | 0.30636 | 403.8182 | 0.33292 | 440.8182 | 0.31215 | 443.8182 | 0.31944 | 486.8182 | 0.30074 | 518.8182 | 0.29567 | 530.8182 | 0.29572 |  |  | 631.8182 | 0.28089 | 668.8182 | 0.27704
264.9091 | 0.36584 | 306.9091 | 0.3223 | 353.9091 | 0.3022 | 403.9091 | 0.32609 | 440.9091 | 0.30732 | 443.9091 | 0.31422 | 486.9091 | 0.29714 | 518.9091 | 0.29213 | 530.9091 | 0.29218 |  |  | 631.9091 | 0.27849 | 668.9091 | 0.27494
265 | 0.3563 | 307 | 0.31624 | 354 | 0.29805 | 404 | 0.31925 | 441 | 0.30249 | 444 | 0.309 | 487 | 0.29355 | 519 | 0.28859 | 531 | 0.28863 |  |  | 632 | 0.27609 | 669 | 0.27291
265.0909 | 0.34675 | 307.0909 | 0.31018 | 354.0909 | 0.29389 | 404.0909 | 0.31242 | 441.0909 | 0.29765 | 444.0909 | 0.30377 | 487.0909 | 0.28995 | 519.0909 | 0.28505 | 531.0909 | 0.28509 |  |  | 632.0909 | 0.27368 | 669.0909 | 0.27088
265.1818 | 0.3372 | 307.1818 | 0.30412 | 354.1818 | 0.28974 | 404.1818 | 0.306 | 441.1818 | 0.29282 | 444.1818 | 0.29855 | 487.1818 | 0.28605 | 519.1818 | 0.28151 | 531.1818 | 0.28155 |  |  | 632.1818 | 0.27128 | 669.1818 | 0.26886
265.2727 | 0.32766 | 307.2727 | 0.29806 | 354.2727 | 0.28558 | 404.2727 | 0.29971 | 441.2727 | 0.28799 | 444.2727 | 0.29332 | 487.2727 | 0.28189 | 519.2727 | 0.27797 | 531.2727 | 0.27801 |  |  | 632.2727 | 0.26887 | 669.2727 | 0.26683
265.3636 | 0.31811 | 307.3636 | 0.29202 | 354.3636 | 0.28143 | 404.3636 | 0.29341 | 441.3636 | 0.28315 | 444.3636 | 0.2881 | 487.3636 | 0.27773 | 519.3636 | 0.27443 | 531.3636 | 0.27447 |  |  | 632.3636 | 0.26647 | 669.3636 | 0.26481
265.4545 | 0.30856 | 307.4545 | 0.28598 | 354.4545 | 0.27727 | 404.4545 | 0.28712 | 441.4545 | 0.27832 | 444.4545 | 0.28288 | 487.4545 | 0.27357 | 519.4546 | 0.27089 | 531.4546 | 0.27093 |  |  | 632.4546 | 0.26406 | 669.4546 | 0.26278
265.5455 | 0.29902 | 307.5455 | 0.27995 | 354.5455 | 0.27311 | 404.5455 | 0.28083 | 441.5455 | 0.27349 | 444.5455 | 0.27765 | 487.5455 | 0.26941 | 519.5454 | 0.26735 | 531.5454 | 0.26739 |  |  | 632.5454 | 0.26169 | 669.5454 | 0.26075
265.6364 | 0.28947 | 307.6364 | 0.27391 | 354.6364 | 0.26896 | 404.6364 | 0.27454 | 441.6364 | 0.26865 | 444.6364 | 0.27243 | 487.6364 | 0.26525 | 519.6364 | 0.26381 | 531.6364 | 0.26385 |  |  | 632.6364 | 0.25933 | 669.6364 | 0.25873
265.7273 | 0.27991 | 307.7273 | 0.26787 | 354.7273 | 0.2648 | 404.7273 | 0.26825 | 441.7273 | 0.26382 | 444.7273 | 0.2672 | 487.7273 | 0.26109 | 519.7273 | 0.26027 | 531.7273 | 0.26031 |  |  | 632.7273 | 0.25697 | 669.7273 | 0.2567
265.8182 | 0.26992 | 307.8182 | 0.26183 | 354.8182 | 0.26072 | 404.8182 | 0.26196 | 441.8182 | 0.25899 | 444.8182 | 0.26198 | 487.8182 | 0.25693 | 519.8182 | 0.25673 | 531.8182 | 0.25677 |  |  | 632.8182 | 0.25461 | 669.8182 | 0.25468
265.9091 | 0.25993 | 307.9091 | 0.2558 | 354.9091 | 0.25663 | 404.9091 | 0.25566 | 441.9091 | 0.25416 | 444.9091 | 0.25676 | 487.9091 | 0.25277 | 519.9091 | 0.25319 | 531.9091 | 0.25323 |  |  | 632.9091 | 0.25225 | 669.9091 | 0.25265
266 | 0.24994 | 308 | 0.24976 | 355 | 0.25254 | 405 | 0.24937 | 442 | 0.24923 | 445 | 0.25153 | 488 | 0.2486 | 520 | 0.24965 | 532 | 0.2497 |  |  | 633 | 0.24988 | 670 | 0.25062
266.0909 | 0.23994 | 308.0909 | 0.24372 | 355.0909 | 0.24845 | 405.0909 | 0.24308 | 442.0909 | 0.24408 | 445.0909 | 0.24631 | 488.0909 | 0.24444 | 520.0909 | 0.24612 | 532.0909 | 0.24616 |  |  | 633.0909 | 0.24752 | 670.0909 | 0.2486
266.1818 | 0.22995 | 308.1818 | 0.23768 | 355.1818 | 0.24437 | 405.1818 | 0.23679 | 442.1818 | 0.23893 | 445.1818 | 0.24116 | 488.1818 | 0.24028 | 520.1818 | 0.24262 | 532.1818 | 0.24262 |  |  | 633.1818 | 0.24516 | 670.1818 | 0.24657
266.2727 | 0.21996 | 308.2727 | 0.23164 | 355.2727 | 0.24028 | 405.2727 | 0.2305 | 442.2727 | 0.23379 | 445.2727 | 0.23612 | 488.2727 | 0.23612 | 520.2727 | 0.23913 | 532.2727 | 0.23908 |  |  | 633.2727 | 0.2428 | 670.2727 | 0.24455
266.3636 | 0.20997 | 308.3636 | 0.22561 | 355.3636 | 0.23619 | 405.3636 | 0.22421 | 442.3636 | 0.22864 | 445.3636 | 0.23108 | 488.3636 | 0.23196 | 520.3636 | 0.23563 | 532.3636 | 0.23554 |  |  | 633.3636 | 0.24043 | 670.3636 | 0.24252
266.4545 | 0.19998 | 308.4545 | 0.21957 | 355.4545 | 0.2321 | 405.4545 | 0.21791 | 442.4545 | 0.22349 | 445.4545 | 0.22604 | 488.4545 | 0.2278 | 520.4546 | 0.23214 | 532.4546 | 0.232 |  |  | 633.4546 | 0.23807 | 670.4546 | 0.24049
266.5455 | 0.18999 | 308.5455 | 0.21353 | 355.5455 | 0.22802 | 405.5455 | 0.21162 | 442.5455 | 0.21834 | 445.5455 | 0.221 | 488.5455 | 0.22364 | 520.5454 | 0.22864 | 532.5454 | 0.22846 |  |  | 633.5454 | 0.23571 | 670.5454 | 0.23847
266.6364 | 0.18 | 308.6364 | 0.20749 | 355.6364 | 0.22393 | 405.6364 | 0.20533 | 442.6364 | 0.21319 | 445.6364 | 0.21596 | 488.6364 | 0.21948 | 520.6364 | 0.22515 | 532.6364 | 0.22498 |  |  | 633.6364 | 0.23335 | 670.6364 | 0.23644
266.7273 | 0.17001 | 308.7273 | 0.20146 | 355.7273 | 0.21984 | 405.7273 | 0.19925 | 442.7273 | 0.20805 | 445.7273 | 0.21092 | 488.7273 | 0.21531 | 520.7273 | 0.22165 | 532.7273 | 0.22149 |  |  | 633.7273 | 0.23099 | 670.7273 | 0.23442
266.8182 | 0.16002 | 308.8182 | 0.19542 | 355.8182 | 0.21575 | 405.8182 | 0.19374 | 442.8182 | 0.2029 | 445.8182 | 0.20588 | 488.8182 | 0.21113 | 520.8182 | 0.21816 | 532.8182 | 0.21801 |  |  | 633.8182 | 0.22862 | 670.8182 | 0.2324
266.9091 | 0.15003 | 308.9091 | 0.1895 | 355.9091 | 0.21167 | 405.9091 | 0.18824 | 442.9091 | 0.19775 | 445.9091 | 0.20084 | 488.9091 | 0.20695 | 520.9091 | 0.21466 | 532.9091 | 0.21453 |  |  | 633.9091 | 0.22626 | 670.9091 | 0.23037
267 | 0.14004 | 309 | 0.18369 | 356 | 0.20758 | 406 | 0.18273 | 443 | 0.1926 | 446 | 0.1958 | 489 | 0.20276 | 521 | 0.21117 | 533 | 0.21105 |  |  | 634 | 0.2239 | 671 | 0.22835
267.0909 | 0.13005 | 309.0909 | 0.17788 | 356.0909 | 0.20349 | 406.0909 | 0.17722 | 443.0909 | 0.18745 | 446.0909 | 0.19076 | 489.0909 | 0.19858 | 521.0909 | 0.20767 | 533.0909 | 0.20756 |  |  | 634.0909 | 0.22154 | 671.0909 | 0.22632
267.1818 | 0.12005 | 309.1818 | 0.17208 | 356.1818 | 0.1994 | 406.1818 | 0.17172 | 443.1818 | 0.18231 | 446.1818 | 0.18572 | 489.1818 | 0.19439 | 521.1818 | 0.20418 | 533.1818 | 0.20408 |  |  | 634.1818 | 0.21918 | 671.1818 | 0.2243
267.2727 | 0.11006 | 309.2727 | 0.16627 | 356.2727 | 0.19531 | 406.2727 | 0.16621 | 443.2727 | 0.17716 | 446.2727 | 0.18068 | 489.2727 | 0.19021 | 521.2727 | 0.20068 | 533.2727 | 0.2006 |  |  | 634.2727 | 0.21682 | 671.2727 | 0.22227
267.3636 | 0.10077 | 309.3636 | 0.16046 | 356.3636 | 0.19121 | 406.3636 | 0.16071 | 443.3636 | 0.17201 | 446.3636 | 0.17564 | 489.3636 | 0.18602 | 521.3636 | 0.19719 | 533.3636 | 0.19712 |  |  | 634.3636 | 0.21447 | 671.3636 | 0.22025
267.4545 | 0.09206 | 309.4545 | 0.15465 | 356.4545 | 0.1871 | 406.4545 | 0.1552 | 443.4545 | 0.16686 | 446.4545 | 0.1706 | 489.4545 | 0.18184 | 521.4546 | 0.19369 | 533.4546 | 0.19364 |  |  | 634.4546 | 0.21211 | 671.4546 | 0.21822
267.5455 | 0.08335 | 309.5455 | 0.14885 | 356.5455 | 0.18299 | 406.5455 | 0.14969 | 443.5455 | 0.16172 | 446.5455 | 0.16555 | 489.5455 | 0.17765 | 521.5454 | 0.1902 | 533.5454 | 0.19015 |  |  | 634.5454 | 0.20975 | 671.5454 | 0.2162
267.6364 | 0.07465 | 309.6364 | 0.14304 | 356.6364 | 0.17887 | 406.6364 | 0.14419 | 443.6364 | 0.1565 | 446.6364 | 0.16051 | 489.6364 | 0.17347 | 521.6364 | 0.1867 | 533.6364 | 0.18667 |  |  | 634.6364 | 0.20739 | 671.6364 | 0.21418
267.7273 | 0.06594 | 309.7273 | 0.13723 | 356.7273 | 0.17476 | 406.7273 | 0.13868 | 443.7273 | 0.15127 | 446.7273 | 0.15547 | 489.7273 | 0.16928 | 521.7273 | 0.18324 | 533.7273 | 0.18319 |  |  | 634.7273 | 0.20504 | 671.7273 | 0.21215
267.8182 | 0.05723 | 309.8182 | 0.13143 | 356.8182 | 0.17064 | 406.8182 | 0.13318 | 443.8182 | 0.14604 | 446.8182 | 0.15017 | 489.8182 | 0.1651 | 521.8182 | 0.17979 | 533.8182 | 0.17971 |  |  | 634.8182 | 0.20268 | 671.8182 | 0.21013
267.9091 | 0.04852 | 309.9091 | 0.12562 | 356.9091 | 0.16653 | 406.9091 | 0.12767 | 443.9091 | 0.1408 | 446.9091 | 0.14484 | 489.9091 | 0.16092 | 521.9091 | 0.17634 | 533.9091 | 0.17622 |  |  | 634.9091 | 0.20032 | 671.9091 | 0.2081
268 | 0.03981 | 310 | 0.11981 | 357 | 0.16242 | 407 | 0.12217 | 444 | 0.13557 | 447 | 0.13951 | 490 | 0.15673 | 522 | 0.17289 | 534 | 0.17274 |  |  | 635 | 0.19796 | 672 | 0.20608
268.0909 | 0.03111 | 310.0909 | 0.11401 | 357.0909 | 0.1583 | 407.0909 | 0.11666 | 444.0909 | 0.13034 | 447.0909 | 0.13418 | 490.0909 | 0.15255 | 522.0909 | 0.16944 | 534.0909 | 0.16926 |  |  | 635.0909 | 0.19561 | 672.0909 | 0.20404
268.1818 | 0.0224 | 310.1818 | 0.1082 | 357.1818 | 0.15419 | 407.1818 | 0.11115 | 444.1818 | 0.12511 | 447.1818 | 0.12885 | 490.1818 | 0.14836 | 522.1818 | 0.16598 | 534.1818 | 0.16581 |  |  | 635.1818 | 0.19325 | 672.1818 | 0.20199
268.2727 | 0.01369 | 310.2727 | 0.10239 | 357.2727 | 0.15007 | 407.2727 | 0.10565 | 444.2727 | 0.11987 | 447.2727 | 0.12352 | 490.2727 | 0.14418 | 522.2727 | 0.16253 | 534.2727 | 0.16237 |  |  | 635.2727 | 0.19089 | 672.2727 | 0.19994
268.3636 | 0.00498 | 310.3636 | 0.09659 | 357.3636 | 0.14596 | 407.3636 | 0.09971 | 444.3636 | 0.11464 | 447.3636 | 0.11819 | 490.3636 | 0.14011 | 522.3636 | 0.15908 | 534.3636 | 0.15894 |  |  | 635.3636 | 0.18853 | 672.3636 | 0.19789
268.4545 | -0.00373 | 310.4545 | 0.09078 | 357.4545 | 0.14185 | 407.4545 | 0.09365 | 444.4545 | 0.10941 | 447.4545 | 0.11286 | 490.4545 | 0.13617 | 522.4546 | 0.15563 | 534.4546 | 0.15551 |  |  | 635.4546 | 0.18618 | 672.4546 | 0.19584
268.5455 | -0.01243 | 310.5455 | 0.08511 | 357.5455 | 0.13773 | 407.5455 | 0.08758 | 444.5455 | 0.10418 | 447.5455 | 0.10753 | 490.5455 | 0.13222 | 522.5454 | 0.15218 | 534.5454 | 0.15208 |  |  | 635.5454 | 0.18382 | 672.5454 | 0.19379
268.6364 | -0.02114 | 310.6364 | 0.07944 | 357.6364 | 0.13362 | 407.6364 | 0.08151 | 444.6364 | 0.09894 | 447.6364 | 0.1022 | 490.6364 | 0.12828 | 522.6364 | 0.14872 | 534.6364 | 0.14865 |  |  | 635.6364 | 0.18146 | 672.6364 | 0.19174
268.7273 | -0.02985 | 310.7273 | 0.07377 | 357.7273 | 0.1295 | 407.7273 | 0.07544 | 444.7273 | 0.09371 | 447.7273 | 0.09687 | 490.7273 | 0.12434 | 522.7273 | 0.14527 | 534.7273 | 0.14522 |  |  | 635.7273 | 0.17913 | 672.7273 | 0.18969
268.8182 | -0.03856 | 310.8182 | 0.0681 | 357.8182 | 0.12539 | 407.8182 | 0.06938 | 444.8182 | 0.08848 | 447.8182 | 0.09154 | 490.8182 | 0.12039 | 522.8182 | 0.14182 | 534.8182 | 0.14179 |  |  | 635.8182 | 0.1768 | 672.8182 | 0.18764
268.9091 | -0.04729 | 310.9091 | 0.06243 | 357.9091 | 0.12128 | 407.9091 | 0.06331 | 444.9091 | 0.08325 | 447.9091 | 0.08621 | 490.9091 | 0.11645 | 522.9091 | 0.13837 | 534.9091 | 0.13835 |  |  | 635.9091 | 0.17447 | 672.9091 | 0.18559
269 | -0.05637 | 311 | 0.05677 | 358 | 0.11718 | 408 | 0.05724 | 445 | 0.07801 | 448 | 0.08088 | 491 | 0.11251 | 523 | 0.13492 | 535 | 0.13492 |  |  | 636 | 0.17214 | 673 | 0.18354
269.0909 | -0.06546 | 311.0909 | 0.0511 | 358.0909 | 0.11308 | 408.0909 | 0.05118 | 445.0909 | 0.07278 | 448.0909 | 0.07555 | 491.0909 | 0.10856 | 523.0909 | 0.13146 | 535.0909 | 0.13149 |  |  | 636.0909 | 0.1698 | 673.0909 | 0.18149
269.1818 | -0.07454 | 311.1818 | 0.04543 | 358.1818 | 0.10898 | 408.1818 | 0.04511 | 445.1818 | 0.06763 | 448.1818 | 0.07022 | 491.1818 | 0.10462 | 523.1818 | 0.12801 | 535.1818 | 0.12806 |  |  | 636.1818 | 0.16747 | 673.1818 | 0.17943
269.2727 | -0.08363 | 311.2727 | 0.03976 | 358.2727 | 0.10489 | 408.2727 | 0.03904 | 445.2727 | 0.06267 | 448.2727 | 0.06489 | 491.2727 | 0.10068 | 523.2727 | 0.12454 | 535.2727 | 0.12463 |  |  | 636.2727 | 0.16514 | 673.2727 | 0.17738
269.3636 | -0.09272 | 311.3636 | 0.03409 | 358.3636 | 0.10079 | 408.3636 | 0.03297 | 445.3636 | 0.05771 | 448.3636 | 0.05969 | 491.3636 | 0.09673 | 523.3636 | 0.12102 | 535.3636 | 0.1212 |  |  | 636.3636 | 0.16281 | 673.3636 | 0.17533
269.4545 | -0.1018 | 311.4545 | 0.02842 | 358.4545 | 0.09669 | 408.4545 | 0.02691 | 445.4545 | 0.05274 | 448.4545 | 0.05465 | 491.4545 | 0.09279 | 523.4546 | 0.1175 | 535.4546 | 0.11777 |  |  | 636.4546 | 0.16048 | 673.4546 | 0.17328
269.5455 | -0.11089 | 311.5455 | 0.02275 | 358.5455 | 0.09259 | 408.5455 | 0.02084 | 445.5455 | 0.04778 | 448.5455 | 0.04961 | 491.5455 | 0.08885 | 523.5454 | 0.11397 | 535.5454 | 0.11434 |  |  | 636.5454 | 0.15815 | 673.5454 | 0.17123
269.6364 | -0.11998 | 311.6364 | 0.01708 | 358.6364 | 0.08849 | 408.6364 | 0.01477 | 445.6364 | 0.04282 | 448.6364 | 0.04457 | 491.6364 | 0.0849 | 523.6364 | 0.11045 | 535.6364 | 0.1109 |  |  | 636.6364 | 0.15581 | 673.6364 | 0.16918
269.7273 | -0.12906 | 311.7273 | 0.01141 | 358.7273 | 0.0844 | 408.7273 | 0.0087 | 445.7273 | 0.03785 | 448.7273 | 0.03952 | 491.7273 | 0.08096 | 523.7273 | 0.10693 | 535.7273 | 0.10748 |  |  | 636.7273 | 0.15348 | 673.7273 | 0.16717
269.8182 | -0.13815 | 311.8182 | 0.00574 | 358.8182 | 0.0803 | 408.8182 | 0.00264 | 445.8182 | 0.03289 | 448.8182 | 0.03448 | 491.8182 | 0.07702 | 523.8182 | 0.10341 | 535.8182 | 0.1041 |  |  | 636.8182 | 0.15115 | 673.8182 | 0.16517
269.9091 | -0.14724 | 311.9091 | 8e-05 | 358.9091 | 0.0762 | 408.9091 | -0.00363 | 445.9091 | 0.02793 | 448.9091 | 0.02944 | 491.9091 | 0.07307 | 523.9091 | 0.09989 | 535.9091 | 0.10073 |  |  | 636.9091 | 0.14882 | 673.9091 | 0.16316
270 | -0.15632 | 312 | -0.00559 | 359 | 0.0721 | 409 | -0.01044 | 446 | 0.02297 | 449 | 0.0244 | 492 | 0.0692 | 524 | 0.09637 | 536 | 0.09735 |  |  | 637 | 0.14649 | 674 | 0.16115
270.0909 | -0.16541 | 312.0909 | -0.01125 | 359.0909 | 0.06801 | 409.0909 | -0.01725 | 446.0909 | 0.018 | 449.0909 | 0.01936 | 492.0909 | 0.06534 | 524.0909 | 0.09285 | 536.0909 | 0.09398 |  |  | 637.0909 | 0.14416 | 674.0909 | 0.15915
270.1818 | -0.1745 | 312.1818 | -0.01689 | 359.1818 | 0.06391 | 409.1818 | -0.02406 | 446.1818 | 0.01304 | 449.1818 | 0.01432 | 492.1818 | 0.06147 | 524.1818 | 0.08933 | 536.1818 | 0.09061 |  |  | 637.1818 | 0.14182 | 674.1818 | 0.15714
270.2727 | -0.18358 | 312.2727 | -0.02254 | 359.2727 | 0.05981 | 409.2727 | -0.03087 | 446.2727 | 0.00808 | 449.2727 | 0.00928 | 492.2727 | 0.0576 | 524.2727 | 0.08581 | 536.2727 | 0.08723 |  |  | 637.2727 | 0.1395 | 674.2727 | 0.15513
270.3636 | -0.19267 | 312.3636 | -0.02818 | 359.3636 | 0.05571 | 409.3636 | -0.03768 | 446.3636 | 0.00311 | 449.3636 | 0.00424 | 492.3636 | 0.05374 | 524.3636 | 0.08229 | 536.3636 | 0.08386 |  |  | 637.3636 | 0.13718 | 674.3636 | 0.15313
270.4545 | -0.20175 | 312.4545 | -0.03382 | 359.4545 | 0.05162 | 409.4545 | -0.04449 | 446.4545 | -0.00185 | 449.4545 | -0.0008 | 492.4545 | 0.04987 | 524.4546 | 0.07876 | 536.4546 | 0.08049 |  |  | 637.4546 | 0.13486 | 674.4546 | 0.15112
270.5455 | -0.21096 | 312.5455 | -0.03946 | 359.5455 | 0.04756 | 409.5455 | -0.0513 | 446.5455 | -0.00681 | 449.5455 | -0.00584 | 492.5455 | 0.046 | 524.5454 | 0.07524 | 536.5454 | 0.07711 |  |  | 637.5454 | 0.13255 | 674.5454 | 0.14911
270.6364 | -0.22026 | 312.6364 | -0.04511 | 359.6364 | 0.04354 | 409.6364 | -0.05811 | 446.6364 | -0.01177 | 449.6364 | -0.01088 | 492.6364 | 0.04214 | 524.6364 | 0.07172 | 536.6364 | 0.07374 |  |  | 637.6364 | 0.13023 | 674.6364 | 0.14711
270.7273 | -0.22955 | 312.7273 | -0.05075 | 359.7273 | 0.03953 | 409.7273 | -0.06492 | 446.7273 | -0.01674 | 449.7273 | -0.01592 | 492.7273 | 0.03827 | 524.7273 | 0.0682 | 536.7273 | 0.07036 |  |  | 637.7273 | 0.12791 | 674.7273 | 0.1451
270.8182 | -0.23885 | 312.8182 | -0.05639 | 359.8182 | 0.03552 | 409.8182 | -0.07173 | 446.8182 | -0.02194 | 449.8182 | -0.02096 | 492.8182 | 0.03441 | 524.8182 | 0.06468 | 536.8182 | 0.06699 |  |  | 637.8182 | 0.12559 | 674.8182 | 0.14309
270.9091 | -0.24815 | 312.9091 | -0.06204 | 359.9091 | 0.0315 | 409.9091 | -0.07854 | 446.9091 | -0.0272 | 449.9091 | -0.026 | 492.9091 | 0.03054 | 524.9091 | 0.06127 | 536.9091 | 0.06362 |  |  | 637.9091 | 0.12327 | 674.9091 | 0.14108
271 | -0.25744 | 313 | -0.06768 | 360 | 0.02749 | 410 | -0.08535 | 447 | -0.03246 | 450 | -0.03101 | 493 | 0.02667 | 525 | 0.05788 | 537 | 0.06024 |  |  | 638 | 0.12095 | 675 | 0.13908
271.0909 | -0.26674 | 313.0909 | -0.07332 | 360.0909 | 0.02347 | 410.0909 | -0.09216 | 447.0909 | -0.03772 | 450.0909 | -0.03602 | 493.0909 | 0.02281 | 525.0909 | 0.05448 | 537.0909 | 0.05687 |  |  | 638.0909 | 0.11864 | 675.0909 | 0.13707
271.1818 | -0.27604 | 313.1818 | -0.07897 | 360.1818 | 0.01946 | 410.1818 | -0.09896 | 447.1818 | -0.04298 | 450.1818 | -0.04103 | 493.1818 | 0.01894 | 525.1818 | 0.05109 | 537.1818 | 0.05349 |  |  | 638.1818 | 0.11632 | 675.1818 | 0.13506
271.2727 | -0.28533 | 313.2727 | -0.08461 | 360.2727 | 0.01545 | 410.2727 | -0.10577 | 447.2727 | -0.04824 | 450.2727 | -0.04604 | 493.2727 | 0.01507 | 525.2727 | 0.0477 | 537.2727 | 0.05012 |  |  | 638.2727 | 0.114 | 675.2727 | 0.13307
271.3636 | -0.29463 | 313.3636 | -0.09025 | 360.3636 | 0.01143 | 410.3636 | -0.11258 | 447.3636 | -0.0535 | 450.3636 | -0.05106 | 493.3636 | 0.01121 | 525.3636 | 0.04431 | 537.3636 | 0.04678 |  |  | 638.3636 | 0.11168 | 675.3636 | 0.13107
271.4545 | -0.30393 | 313.4545 | -0.09589 | 360.4545 | 0.00742 | 410.4545 | -0.11939 | 447.4545 | -0.05877 | 450.4545 | -0.05607 | 493.4545 | 0.00734 | 525.4546 | 0.04091 | 537.4546 | 0.04347 |  |  | 638.4546 | 0.10936 | 675.4546 | 0.12908
271.5455 | -0.31322 | 313.5455 | -0.10154 | 360.5455 | 0.0034 | 410.5455 | -0.12595 | 447.5455 | -0.06403 | 450.5455 | -0.06108 | 493.5455 | 0.00346 | 525.5454 | 0.03752 | 537.5454 | 0.04016 |  |  | 638.5454 | 0.10704 | 675.5454 | 0.12709
271.6364 | -0.32252 | 313.6364 | -0.10718 | 360.6364 | -0.00061 | 410.6364 | -0.13243 | 447.6364 | -0.06929 | 450.6364 | -0.06609 | 493.6364 | -0.00045 | 525.6364 | 0.03413 | 537.6364 | 0.03685 |  |  | 638.6364 | 0.10472 | 675.6364 | 0.1251
271.7273 | -0.33182 | 313.7273 | -0.11274 | 360.7273 | -0.00462 | 410.7273 | -0.13891 | 447.7273 | -0.07455 | 450.7273 | -0.0711 | 493.7273 | -0.00436 | 525.7273 | 0.03073 | 537.7273 | 0.03354 |  |  | 638.7273 | 0.10241 | 675.7273 | 0.12311
271.8182 | -0.34111 | 313.8182 | -0.11831 | 360.8182 | -0.00864 | 410.8182 | -0.14539 | 447.8182 | -0.07981 | 450.8182 | -0.07611 | 493.8182 | -0.00827 | 525.8182 | 0.02734 | 537.8182 | 0.03022 |  |  | 638.8182 | 0.10009 | 675.8182 | 0.12112
271.9091 | -0.35041 | 313.9091 | -0.12387 | 360.9091 | -0.01265 | 410.9091 | -0.15187 | 447.9091 | -0.08507 | 450.9091 | -0.08112 | 493.9091 | -0.01218 | 525.9091 | 0.02395 | 537.9091 | 0.02691 |  |  | 638.9091 | 0.0978 | 675.9091 | 0.11913
272 | -0.35971 | 314 | -0.12943 | 361 | -0.01667 | 411 | -0.15835 | 448 | -0.09033 | 451 | -0.08614 | 494 | -0.01609 | 526 | 0.02055 | 538 | 0.0236 |  |  | 639 | 0.0955 | 676 | 0.11714
272.0909 | -0.36895 | 314.0909 | -0.13499 | 361.0909 | -0.02068 | 411.0909 | -0.16483 | 448.0909 | -0.09559 | 451.0909 | -0.09115 | 494.0909 | -0.02 | 526.0909 | 0.01716 | 538.0909 | 0.02029 |  |  | 639.0909 | 0.09321 | 676.0909 | 0.11514
272.1818 | -0.37741 | 314.1818 | -0.14056 | 361.1818 | -0.02462 | 411.1818 | -0.1713 | 448.1818 | -0.10085 | 451.1818 | -0.09616 | 494.1818 | -0.02391 | 526.1818 | 0.01377 | 538.1818 | 0.01698 |  |  | 639.1818 | 0.09091 | 676.1818 | 0.11315
272.2727 | -0.38588 | 314.2727 | -0.14612 | 361.2727 | -0.02856 | 411.2727 | -0.17778 | 448.2727 | -0.10611 | 451.2727 | -0.10117 | 494.2727 | -0.02782 | 526.2727 | 0.01037 | 538.2727 | 0.01367 |  |  | 639.2727 | 0.08862 | 676.2727 | 0.11116
272.3636 | -0.39435 | 314.3636 | -0.15168 | 361.3636 | -0.03251 | 411.3636 | -0.18426 | 448.3636 | -0.11129 | 451.3636 | -0.10618 | 494.3636 | -0.03173 | 526.3636 | 0.00698 | 538.3636 | 0.01035 |  |  | 639.3636 | 0.08632 | 676.3636 | 0.10917
272.4545 | -0.40281 | 314.4545 | -0.15725 | 361.4545 | -0.03645 | 411.4545 | -0.19074 | 448.4545 | -0.11631 | 451.4545 | -0.11119 | 494.4545 | -0.03564 | 526.4546 | 0.00363 | 538.4546 | 0.00704 |  |  | 639.4546 | 0.08403 | 676.4546 | 0.10718
272.5455 | -0.41128 | 314.5455 | -0.16281 | 361.5455 | -0.04039 | 411.5455 | -0.19722 | 448.5455 | -0.12133 | 451.5455 | -0.11626 | 494.5455 | -0.03955 | 526.5454 | 0.00036 | 538.5454 | 0.00373 |  |  | 639.5454 | 0.08173 | 676.5454 | 0.10519
272.6364 | -0.41975 | 314.6364 | -0.16837 | 361.6364 | -0.04433 | 411.6364 | -0.2037 | 448.6364 | -0.12635 | 451.6364 | -0.1214 | 494.6364 | -0.04346 | 526.6364 | -0.00291 | 538.6364 | 0.00042 |  |  | 639.6364 | 0.07944 | 676.6364 | 0.1032
272.7273 | -0.42821 | 314.7273 | -0.17393 | 361.7273 | -0.04827 | 411.7273 | -0.21018 | 448.7273 | -0.13138 | 451.7273 | -0.12653 | 494.7273 | -0.04737 | 526.7273 | -0.00619 | 538.7273 | -0.00289 |  |  | 639.7273 | 0.07714 | 676.7273 | 0.10121
272.8182 | -0.43668 | 314.8182 | -0.1795 | 361.8182 | -0.05221 | 411.8182 | -0.21666 | 448.8182 | -0.1364 | 451.8182 | -0.13167 | 494.8182 | -0.05128 | 526.8182 | -0.00946 | 538.8182 | -0.00621 |  |  | 639.8182 | 0.07485 | 676.8182 | 0.09923
272.9091 | -0.44514 | 314.9091 | -0.18506 | 361.9091 | -0.05616 | 411.9091 | -0.22314 | 448.9091 | -0.14142 | 451.9091 | -0.13681 | 494.9091 | -0.05519 | 526.9091 | -0.01274 | 538.9091 | -0.00951 |  |  | 639.9091 | 0.07255 | 676.9091 | 0.09733
273 | -0.45361 | 315 | -0.19062 | 362 | -0.0601 | 412 | -0.22962 | 449 | -0.14644 | 452 | -0.14195 | 495 | -0.0591 | 527 | -0.01601 | 539 | -0.0128 |  |  | 640 | 0.07026 | 677 | 0.09543
273.0909 | -0.46208 | 315.0909 | -0.19619 | 362.0909 | -0.06404 | 412.0909 | -0.23594 | 449.0909 | -0.15146 | 452.0909 | -0.14708 | 495.0909 | -0.06301 | 527.0909 | -0.01928 | 539.0909 | -0.01608 |  |  | 640.0909 | 0.06796 | 677.0909 | 0.09353
273.1818 | -0.47054 | 315.1818 | -0.20175 | 362.1818 | -0.06798 | 412.1818 | -0.24184 | 449.1818 | -0.15648 | 452.1818 | -0.15222 | 495.1818 | -0.06695 | 527.1818 | -0.02256 | 539.1818 | -0.01936 |  |  | 640.1818 | 0.06567 | 677.1818 | 0.09163
273.2727 | -0.47901 | 315.2727 | -0.20729 | 362.2727 | -0.07192 | 412.2727 | -0.24774 | 449.2727 | -0.1615 | 452.2727 | -0.15736 | 495.2727 | -0.0709 | 527.2727 | -0.02583 | 539.2727 | -0.02264 |  |  | 640.2727 | 0.06337 | 677.2727 | 0.08973
273.3636 | -0.48748 | 315.3636 | -0.21282 | 362.3636 | -0.07586 | 412.3636 | -0.25364 | 449.3636 | -0.16652 | 452.3636 | -0.1625 | 495.3636 | -0.07484 | 527.3636 | -0.0291 | 539.3636 | -0.02592 |  |  | 640.3636 | 0.06108 | 677.3636 | 0.08783
273.4545 | -0.49594 | 315.4545 | -0.21835 | 362.4545 | -0.07981 | 412.4545 | -0.25953 | 449.4545 | -0.17154 | 452.4545 | -0.16763 | 495.4545 | -0.07879 | 527.4546 | -0.03238 | 539.4546 | -0.0292 |  |  | 640.4546 | 0.05877 | 677.4546 | 0.08593
273.5455 | -0.50441 | 315.5455 | -0.22388 | 362.5455 | -0.08375 | 412.5455 | -0.26543 | 449.5455 | -0.17656 | 452.5455 | -0.17277 | 495.5455 | -0.08274 | 527.5454 | -0.03565 | 539.5454 | -0.03249 |  |  | 640.5454 | 0.05645 | 677.5454 | 0.08403
273.6364 | -0.51288 | 315.6364 | -0.22941 | 362.6364 | -0.08769 | 412.6364 | -0.27133 | 449.6364 | -0.18158 | 452.6364 | -0.17791 | 495.6364 | -0.08668 | 527.6364 | -0.03893 | 539.6364 | -0.03577 |  |  | 640.6364 | 0.05414 | 677.6364 | 0.08213
273.7273 | -0.52129 | 315.7273 | -0.23494 | 362.7273 | -0.09164 | 412.7273 | -0.27723 | 449.7273 | -0.1866 | 452.7273 | -0.18305 | 495.7273 | -0.09063 | 527.7273 | -0.0422 | 539.7273 | -0.03905 |  |  | 640.7273 | 0.05182 | 677.7273 | 0.08023
273.8182 | -0.52966 | 315.8182 | -0.24047 | 362.8182 | -0.0956 | 412.8182 | -0.28313 | 449.8182 | -0.19162 | 452.8182 | -0.18818 | 495.8182 | -0.09458 | 527.8182 | -0.04547 | 539.8182 | -0.04233 |  |  | 640.8182 | 0.04951 | 677.8182 | 0.07833
273.9091 | -0.53803 | 315.9091 | -0.24599 | 362.9091 | -0.09955 | 412.9091 | -0.28903 | 449.9091 | -0.19664 | 452.9091 | -0.19332 | 495.9091 | -0.09852 | 527.9091 | -0.04875 | 539.9091 | -0.04561 |  |  | 640.9091 | 0.04719 | 677.9091 | 0.07644
274 | -0.54641 | 316 | -0.25152 | 363 | -0.10351 | 413 | -0.29493 | 450 | -0.20162 | 453 | -0.19846 | 496 | -0.10247 | 528 | -0.05202 | 540 | -0.04889 |  |  | 641 | 0.04488 | 678 | 0.07454
274.0909 | -0.55478 | 316.0909 | -0.25705 | 363.0909 | -0.10747 | 413.0909 | -0.30083 | 450.0909 | -0.2066 | 453.0909 | -0.20359 | 496.0909 | -0.10641 | 528.0909 | -0.05536 | 540.0909 | -0.05218 |  |  | 641.0909 | 0.04257 | 678.0909 | 0.07264
274.1818 | -0.56315 | 316.1818 | -0.26258 | 363.1818 | -0.11142 | 413.1818 | -0.30672 | 450.1818 | -0.21158 | 453.1818 | -0.20868 | 496.1818 | -0.11036 | 528.1818 | -0.0587 | 540.1818 | -0.05546 |  |  | 641.1818 | 0.04025 | 678.1818 | 0.07074
274.2727 | -0.57152 | 316.2727 | -0.26811 | 363.2727 | -0.11538 | 413.2727 | -0.31262 | 450.2727 | -0.21655 | 453.2727 | -0.21377 | 496.2727 | -0.11431 | 528.2727 | -0.06204 | 540.2727 | -0.05874 |  |  | 641.2727 | 0.03794 | 678.2727 | 0.06884
274.3636 | -0.57989 | 316.3636 | -0.27364 | 363.3636 | -0.11934 | 413.3636 | -0.31852 | 450.3636 | -0.22153 | 453.3636 | -0.21885 | 496.3636 | -0.11825 | 528.3636 | -0.06538 | 540.3636 | -0.06202 |  |  | 641.3636 | 0.03562 | 678.3636 | 0.06694
274.4545 | -0.58827 | 316.4545 | -0.27917 | 363.4545 | -0.1233 | 413.4545 | -0.32442 | 450.4545 | -0.22651 | 453.4545 | -0.22393 | 496.4545 | -0.1222 | 528.4546 | -0.06872 | 540.4546 | -0.0653 |  |  | 641.4546 | 0.03331 | 678.4546 | 0.06502
274.5455 | -0.59664 | 316.5455 | -0.28469 | 363.5455 | -0.12725 | 413.5455 | -0.33032 | 450.5455 | -0.23148 | 453.5455 | -0.22902 | 496.5455 | -0.12615 | 528.5454 | -0.07206 | 540.5454 | -0.0686 |  |  | 641.5454 | 0.03099 | 678.5454 | 0.06309
274.6364 | -0.60501 | 316.6364 | -0.29022 | 363.6364 | -0.13121 | 413.6364 | -0.33622 | 450.6364 | -0.23646 | 453.6364 | -0.2341 | 496.6364 | -0.13009 | 528.6364 | -0.0754 | 540.6364 | -0.07192 |  |  | 641.6364 | 0.02868 | 678.6364 | 0.06117
274.7273 | -0.61338 | 316.7273 | -0.29575 | 363.7273 | -0.13517 | 413.7273 | -0.34226 | 450.7273 | -0.24144 | 453.7273 | -0.23919 | 496.7273 | -0.134 | 528.7273 | -0.07874 | 540.7273 | -0.07523 |  |  | 641.7273 | 0.02636 | 678.7273 | 0.05924
274.8182 | -0.62176 | 316.8182 | -0.30128 | 363.8182 | -0.13912 | 413.8182 | -0.34835 | 450.8182 | -0.24642 | 453.8182 | -0.24427 | 496.8182 | -0.13785 | 528.8182 | -0.08208 | 540.8182 | -0.07855 |  |  | 641.8182 | 0.02405 | 678.8182 | 0.05731
274.9091 | -0.63013 | 316.9091 | -0.30668 | 363.9091 | -0.14308 | 413.9091 | -0.35444 | 450.9091 | -0.25139 | 453.9091 | -0.24936 | 496.9091 | -0.1417 | 528.9091 | -0.08543 | 540.9091 | -0.08186 |  |  | 641.9091 | 0.02173 | 678.9091 | 0.05539
275 | -0.6385 | 317 | -0.31208 | 364 | -0.14704 | 414 | -0.36053 | 451 | -0.25637 | 454 | -0.25444 | 497 | -0.14556 | 529 | -0.08877 | 541 | -0.08518 |  |  | 642 | 0.01942 | 679 | 0.05346
275.0909 | -0.64687 | 317.0909 | -0.31747 | 364.0909 | -0.151 | 414.0909 | -0.36662 | 451.0909 | -0.26135 | 454.0909 | -0.25952 | 497.0909 | -0.14941 | 529.0909 | -0.09211 | 541.0909 | -0.08849 |  |  | 642.0909 | 0.01711 | 679.0909 | 0.05154
275.1818 | -0.65525 | 317.1818 | -0.32287 | 364.1818 | -0.15495 | 414.1818 | -0.3727 | 451.1818 | -0.26632 | 454.1818 | -0.26461 | 497.1818 | -0.15326 | 529.1818 | -0.09545 | 541.1818 | -0.09181 |  |  | 642.1818 | 0.0148 | 679.1818 | 0.04961
275.2727 | -0.66367 | 317.2727 | -0.32827 | 364.2727 | -0.15891 | 414.2727 | -0.37879 | 451.2727 | -0.2713 | 454.2727 | -0.26969 | 497.2727 | -0.15711 | 529.2727 | -0.09879 | 541.2727 | -0.09512 |  |  | 642.2727 | 0.0125 | 679.2727 | 0.04768
275.3636 | -0.67268 | 317.3636 | -0.33367 | 364.3636 | -0.16286 | 414.3636 | -0.38488 | 451.3636 | -0.27628 | 454.3636 | -0.27478 | 497.3636 | -0.16096 | 529.3636 | -0.10213 | 541.3636 | -0.09844 |  |  | 642.3636 | 0.01019 | 679.3636 | 0.04576
275.4545 | -0.68169 | 317.4545 | -0.33907 | 364.4545 | -0.16681 | 414.4545 | -0.39097 | 451.4545 | -0.28126 | 454.4545 | -0.27986 | 497.4545 | -0.16481 | 529.4546 | -0.10547 | 541.4546 | -0.10175 |  |  | 642.4546 | 0.00788 | 679.4546 | 0.04383
275.5455 | -0.6907 | 317.5455 | -0.34447 | 364.5455 | -0.17076 | 414.5455 | -0.39706 | 451.5455 | -0.28628 | 454.5455 | -0.28495 | 497.5455 | -0.16867 | 529.5454 | -0.10881 | 541.5454 | -0.10507 |  |  | 642.5454 | 0.00557 | 679.5454 | 0.04191
275.6364 | -0.69971 | 317.6364 | -0.34986 | 364.6364 | -0.17471 | 414.6364 | -0.40314 | 451.6364 | -0.29138 | 454.6364 | -0.29003 | 497.6364 | -0.17252 | 529.6364 | -0.11217 | 541.6364 | -0.10838 |  |  | 642.6364 | 0.00327 | 679.6364 | 0.03998
275.7273 | -0.70872 | 317.7273 | -0.35526 | 364.7273 | -0.17866 | 414.7273 | -0.40923 | 451.7273 | -0.29648 | 454.7273 | -0.29511 | 497.7273 | -0.17637 | 529.7273 | -0.11555 | 541.7273 | -0.1117 |  |  | 642.7273 | 0.00096 | 679.7273 | 0.03805
275.8182 | -0.71773 | 317.8182 | -0.36066 | 364.8182 | -0.18261 | 414.8182 | -0.41532 | 451.8182 | -0.30159 | 454.8182 | -0.30019 | 497.8182 | -0.18022 | 529.8182 | -0.11894 | 541.8182 | -0.11501 |  |  | 642.8182 | -0.00135 | 679.8182 | 0.03613
275.9091 | -0.72674 | 317.9091 | -0.36606 | 364.9091 | -0.18656 | 414.9091 | -0.42141 | 451.9091 | -0.30669 | 454.9091 | -0.30527 | 497.9091 | -0.18407 | 529.9091 | -0.12232 | 541.9091 | -0.11833 |  |  | 642.9091 | -0.00366 | 679.9091 | 0.0342
276 | -0.73574 | 318 | -0.37146 | 365 | -0.1905 | 415 | -0.4275 | 452 | -0.3118 | 455 | -0.31035 | 498 | -0.18793 | 530 | -0.1257 | 542 | -0.12164 |  |  | 643 | -0.00597 | 680 | 0.03225