## sheet1
QWP25-520A
Temperature(°) | Retardance(λ)
25 | 0.2519981
30 | 0.2508923
35 | 0.2507346
40 | 0.2505769 | LCP True Zero-Order Waveplate Retardance VS Temperature (Taking 520 nm wavelength as an example) This file indicates a typical data and there may be differences between product batches. If you have any questions, please contact LBTEK Technical Support. To quote this data, please indicate that the data source is from LBTEK.
45 | 0.2485212
50 | 0.2489962
55 | 0.2459942
60 | 0.246625
LBTEK Mall：www.lbtek.com Tel：0731-84165699 LBTEK Technical Support E-mail：service@lbtek.com
=DISPIMG("ID_9F4A88CB9DF74FDBBAB873FE507FE919",1)