## sheet1 -1
AQWP25-VIS-A-M |  | AQWP25-VNIR-A-M |  | AQWP25-SNIR-A-M
Wavelength(nm) | Transmission(%) | Wavelength(nm) | Transmission(%) | Wavelength(nm) | Transmission(%)
700 | 96.6727 | 900 | 95.6854 | 1100 | 94.3331
699 | 96.6759 | 899 | 95.6764 | 1099 | 94.3709
698 | 96.6876 | 898 | 95.6533 | 1098 | 94.3935
697 | 96.7279 | 897 | 95.6116 | 1097 | 94.4099 | Achromatic Quarter-Wave Plate Transmission VS Wavelength This file indicates a typical data and there may be differences between product batches. If you have any questions, please contact LBTEK Technical Support. To quote this data, please indicate that the data source is from LBTEK.
696 | 96.7614 | 896 | 95.5849 | 1096 | 94.4188
695 | 96.8041 | 895 | 95.5424 | 1095 | 94.4381
694 | 96.8174 | 894 | 95.533 | 1094 | 94.416
693 | 96.8788 | 893 | 95.4865 | 1093 | 94.3997
692 | 96.9036 | 892 | 95.5095 | 1092 | 94.3846
691 | 96.9566 | 891 | 95.5631 | 1091 | 94.3998
690 | 97.001 | 890 | 95.5664 | 1090 | 94.4339
689 | 97.0436 | 889 | 95.644 | 1089 | 94.4651
688 | 97.09 | 888 | 95.6363 | 1088 | 94.4947
687 | 97.1564 | 887 | 95.5792 | 1087 | 94.5393 | LBTEK Mall：www.lbtek.com Tel：0731-84165699 LBTEK Technical Support E-mail：service@lbtek.com
686 | 97.1663 | 886 | 95.5663 | 1086 | 94.613
685 | 97.1938 | 885 | 95.5094 | 1085 | 94.6868
684 | 97.225 | 884 | 95.4301 | 1084 | 94.7463
683 | 97.2545 | 883 | 95.361 | 1083 | 94.7798
682 | 97.2714 | 882 | 95.4156 | 1082 | 94.7653
681 | 97.3154 | 881 | 95.4159 | 1081 | 94.767
680 | 97.3188 | 880 | 95.4683 | 1080 | 94.7599
679 | 97.3682 | 879 | 95.4976 | 1079 | 94.7293
678 | 97.3581 | 878 | 95.5165 | 1078 | 94.7192
677 | 97.3957 | 877 | 95.4938 | 1077 | 94.7734
676 | 97.4413 | 876 | 95.4407 | 1076 | 94.8383
675 | 97.4885 | 875 | 95.4412 | 1075 | 94.8959
674 | 97.5481 | 874 | 95.3993 | 1074 | 94.9225
673 | 97.5904 | 873 | 95.3618 | 1073 | 94.9423
672 | 97.6288 | 872 | 95.3935 | 1072 | 94.9785
671 | 97.6457 | 871 | 95.4236 | 1071 | 95.0024
670 | 97.7265 | 870 | 95.4453 | 1070 | 95.0325
669 | 97.7421 | 869 | 95.4655 | 1069 | 95.1111
668 | 97.7495 | 868 | 95.5471 | 1068 | 95.0943
667 | 97.7768 | 867 | 95.576 | 1067 | 95.0978
666 | 97.8008 | 866 | 95.5261 | 1066 | 95.1014
665 | 97.856 | 865 | 95.57 | 1065 | 95.1108
664 | 97.9118 | 864 | 95.5361 | 1064 | 95.1011
663 | 97.9503 | 863 | 95.517 | 1063 | 95.0989
662 | 97.9609 | 862 | 95.5274 | 1062 | 95.1124
661 | 97.9755 | 861 | 95.5576 | 1061 | 95.165
660 | 97.9924 | 860 | 95.5903 | 1060 | 95.2172
659 | 98.0314 | 859 | 95.5985 | 1059 | 95.2506
658 | 98.0729 | 858 | 95.6594 | 1058 | 95.2462
657 | 98.0987 | 857 | 95.6424 | 1057 | 95.2673
656 | 98.149 | 856 | 95.6337 | 1056 | 95.3048
655 | 98.1987 | 855 | 95.5809 | 1055 | 95.3623
654 | 98.2526 | 854 | 95.5486 | 1054 | 95.3575
653 | 98.2925 | 853 | 95.6135 | 1053 | 95.3639
652 | 98.3224 | 852 | 95.6299 | 1052 | 95.3846
651 | 98.3556 | 851 | 95.7417 | 1051 | 95.4532
650 | 98.4108 | 850 | 95.7729 | 1050 | 95.5067
649 | 98.4578 | 849 | 95.8149 | 1049 | 95.4918
648 | 98.4886 | 848 | 95.7586 | 1048 | 95.4554
647 | 98.5237 | 847 | 95.7461 | 1047 | 95.4992
646 | 98.5516 | 846 | 95.8465 | 1046 | 95.5018
645 | 98.5943 | 845 | 95.7482 | 1045 | 95.5597
644 | 98.5956 | 844 | 95.7893 | 1044 | 95.5634
643 | 98.6315 | 843 | 95.8373 | 1043 | 95.5679
642 | 98.5834 | 842 | 95.8682 | 1042 | 95.6365
641 | 98.5427 | 841 | 95.9843 | 1041 | 95.674
640 | 98.5233 | 840 | 95.9648 | 1040 | 95.6681
639 | 98.4983 | 839 | 95.9195 | 1039 | 95.6483
638 | 98.5064 | 838 | 95.8114 | 1038 | 95.5986
637 | 98.5538 | 837 | 95.7332 | 1037 | 95.5885
636 | 98.5842 | 836 | 95.6764 | 1036 | 95.6027
635 | 98.6309 | 835 | 95.6982 | 1035 | 95.6234
634 | 98.6356 | 834 | 95.7097 | 1034 | 95.6736
633 | 98.6535 | 833 | 95.7798 | 1033 | 95.7589
632 | 98.6441 | 832 | 95.9496 | 1032 | 95.7285
631 | 98.6462 | 831 | 95.9633 | 1031 | 95.7564
630 | 98.6219 | 830 | 96.0148 | 1030 | 95.7645
629 | 98.6168 | 829 | 96.0055 | 1029 | 95.7471
628 | 98.6023 | 828 | 95.8372 | 1028 | 95.7596
627 | 98.6095 | 827 | 95.8384 | 1027 | 95.7702
626 | 98.6255 | 826 | 95.8421 | 1026 | 95.7782
625 | 98.6237 | 825 | 95.8999 | 1025 | 95.8685
624 | 98.6137 | 824 | 95.9136 | 1024 | 95.8741
623 | 98.6197 | 823 | 95.9162 | 1023 | 95.8695
622 | 98.5887 | 822 | 95.9407 | 1022 | 95.795
621 | 98.5696 | 821 | 95.9311 | 1021 | 95.7611
620 | 98.5482 | 820 | 95.8787 | 1020 | 95.7733
619 | 98.5761 | 819 | 95.8764 | 1019 | 95.813
618 | 98.5479 | 818 | 95.7674 | 1018 | 95.8
617 | 98.5414 | 817 | 95.6483 | 1017 | 95.7752
616 | 98.5335 | 816 | 95.61 | 1016 | 95.7923
615 | 98.474 | 815 | 95.5637 | 1015 | 95.7747
614 | 98.4163 | 814 | 95.5289 | 1014 | 95.7686
613 | 98.4045 | 813 | 95.5096 | 1013 | 95.7283
612 | 98.3623 | 812 | 95.5061 | 1012 | 95.6846
611 | 98.3328 | 811 | 95.5675 | 1011 | 95.7505
610 | 98.3307 | 810 | 95.5637 | 1010 | 95.7605
609 | 98.33 | 809 | 95.4699 | 1009 | 95.7348
608 | 98.3009 | 808 | 95.4387 | 1008 | 95.6878
607 | 98.3007 | 807 | 95.4704 | 1007 | 95.608
606 | 98.2582 | 806 | 95.4614 | 1006 | 95.589
605 | 98.2356 | 805 | 95.4745 | 1005 | 95.5923
604 | 98.1898 | 804 | 95.4393 | 1004 | 95.6488
603 | 98.1589 | 803 | 95.4386 | 1003 | 95.6731
602 | 98.1002 | 802 | 95.4814 | 1002 | 95.6624
601 | 98.0189 | 801 | 95.4817 | 1001 | 95.6444
600 | 97.9625 | 800 | 95.5021 | 1000 | 95.6303
599 | 97.9547 | 799 | 95.5149 | 999 | 95.5901
598 | 97.9501 | 798 | 95.4512 | 998 | 95.5146
597 | 97.9283 | 797 | 95.3646 | 997 | 95.509
596 | 97.9404 | 796 | 95.3137 | 996 | 95.5152
595 | 97.9309 | 795 | 95.2982 | 995 | 95.5251
594 | 97.881 | 794 | 95.3196 | 994 | 95.5245
593 | 97.8597 | 793 | 95.3749 | 993 | 95.4761
592 | 97.8293 | 792 | 95.435 | 992 | 95.4816
591 | 97.7618 | 791 | 95.4686 | 991 | 95.4296
590 | 97.7478 | 790 | 95.5016 | 990 | 95.4598
589 | 97.7382 | 789 | 95.5395 | 989 | 95.4566
588 | 97.7066 | 788 | 95.5158 | 988 | 95.4205
587 | 97.6791 | 787 | 95.5313 | 987 | 95.4018
586 | 97.6576 | 786 | 95.5512 | 986 | 95.3672
585 | 97.6399 | 785 | 95.6113 | 985 | 95.3339
584 | 97.6358 | 784 | 95.7123 | 984 | 95.292
583 | 97.621 | 783 | 95.7009 | 983 | 95.2769
582 | 97.5967 | 782 | 95.6876 | 982 | 95.2769
581 | 97.5939 | 781 | 95.7065 | 981 | 95.2495
580 | 97.5983 | 780 | 95.7151 | 980 | 95.2047
579 | 97.6154 | 779 | 95.7518 | 979 | 95.2312
578 | 97.6213 | 778 | 95.7457 | 978 | 95.2483
577 | 97.5851 | 777 | 95.7409 | 977 | 95.2328
576 | 97.5898 | 776 | 95.7419 | 976 | 95.2325
575 | 97.5342 | 775 | 95.795 | 975 | 95.1687
574 | 97.4955 | 774 | 95.7615 | 974 | 95.1532
573 | 97.4727 | 773 | 95.793 | 973 | 95.1591
572 | 97.4552 | 772 | 95.7823 | 972 | 95.1454
571 | 97.4696 | 771 | 95.735 | 971 | 95.0985
570 | 97.4563 | 770 | 95.7565 | 970 | 95.0501
569 | 97.455 | 769 | 95.7346 | 969 | 95.0635
568 | 97.418 | 768 | 95.7243 | 968 | 95.0684
567 | 97.3566 | 767 | 95.7516 | 967 | 95.0231
566 | 97.3217 | 766 | 95.7313 | 966 | 94.9584
565 | 97.2993 | 765 | 95.7053 | 965 | 94.9679
564 | 97.2657 | 764 | 95.6788 | 964 | 94.9624
563 | 97.2532 | 763 | 95.663 | 963 | 94.9873
562 | 97.2557 | 762 | 95.6017 | 962 | 94.9789
561 | 97.2202 | 761 | 95.6313 | 961 | 94.9436
560 | 97.1841 | 760 | 95.6537 | 960 | 94.9062
559 | 97.1633 | 759 | 95.6975 | 959 | 94.8794
558 | 97.1496 | 758 | 95.6918 | 958 | 94.8989
557 | 97.1466 | 757 | 95.645 | 957 | 94.9246
556 | 97.1179 | 756 | 95.6505 | 956 | 94.8749
555 | 97.1002 | 755 | 95.6221 | 955 | 95.0064
554 | 97.0882 | 754 | 95.5611 | 954 | 94.9607
553 | 97.0516 | 753 | 95.5089 | 953 | 94.9357
552 | 97.0588 | 752 | 95.4767 | 952 | 94.9424
551 | 97.0271 | 751 | 95.4333 | 951 | 94.9237
550 | 96.9952 | 750 | 95.4155 | 950 | 94.9238
549 | 96.9772 | 749 | 95.4254 | 949 | 94.948
548 | 96.9626 | 748 | 95.4031 | 948 | 94.9651
547 | 96.9676 | 747 | 95.3828 | 947 | 94.9913
546 | 96.9611 | 746 | 95.3593 | 946 | 94.9767
545 | 97.0153 | 745 | 95.3393 | 945 | 94.9466
544 | 97.0588 | 744 | 95.309 | 944 | 94.9538
543 | 97.0513 | 743 | 95.2387 | 943 | 94.9247
542 | 97.028 | 742 | 95.1669 | 942 | 94.8133
541 | 97.0183 | 741 | 95.1392 | 941 | 94.9035
540 | 96.9828 | 740 | 95.1285 | 940 | 94.8678
539 | 96.9283 | 739 | 95.1104 | 939 | 94.8737
538 | 96.9258 | 738 | 95.1343 | 938 | 94.9044
537 | 96.937 | 737 | 95.1277 | 937 | 94.865
536 | 96.9452 | 736 | 95.0931 | 936 | 94.8122
535 | 96.9768 | 735 | 95.0439 | 935 | 94.8007
534 | 96.9817 | 734 | 95.0347 | 934 | 94.7882
533 | 96.9832 | 733 | 95.043 | 933 | 94.7708
532 | 96.959 | 732 | 95.0212 | 932 | 94.771
531 | 96.9655 | 731 | 95.0004 | 931 | 94.7888
530 | 96.9779 | 730 | 95.0174 | 930 | 94.8475
529 | 96.9485 | 729 | 94.9979 | 929 | 94.915
528 | 96.9389 | 728 | 94.9802 | 928 | 94.9247
527 | 96.9712 | 727 | 94.9877 | 927 | 94.8723
526 | 96.9902 | 726 | 94.9893 | 926 | 94.8477
525 | 96.9932 | 725 | 95.0158 | 925 | 94.8181
524 | 97.0263 | 724 | 95.0931 | 924 | 94.8453
523 | 97.0583 | 723 | 95.1422 | 923 | 94.837
522 | 97.0432 | 722 | 95.1752 | 922 | 94.8215
521 | 97.0672 | 721 | 95.1669 | 921 | 94.8545
520 | 97.0519 | 720 | 95.1561 | 920 | 94.8764
519 | 97.0242 | 719 | 95.1553 | 919 | 94.8359
518 | 96.9785 | 718 | 95.1646 | 918 | 94.8083
517 | 96.9504 | 717 | 95.1925 | 917 | 94.8131
516 | 96.9263 | 716 | 95.2411 | 916 | 94.766
515 | 96.8748 | 715 | 95.2342 | 915 | 94.7807
514 | 96.8439 | 714 | 95.2631 | 914 | 94.8128
513 | 96.7991 | 713 | 95.3022 | 913 | 94.7779
512 | 96.7201 | 712 | 95.2873 | 912 | 94.7575
511 | 96.673 | 711 | 95.267 | 911 | 94.6932
510 | 96.638 | 710 | 95.2816 | 910 | 94.7019
509 | 96.5822 | 709 | 95.3014 | 909 | 94.6176
508 | 96.4892 | 708 | 95.3387 | 908 | 94.5761
507 | 96.4147 | 707 | 95.3811 | 907 | 94.6182
506 | 96.3389 | 706 | 95.4232 | 906 | 94.672
505 | 96.2321 | 705 | 95.4524 | 905 | 94.6941
504 | 96.1365 | 704 | 95.4813 | 904 | 94.7227
503 | 96.0377 | 703 | 95.5016 | 903 | 94.7871
502 | 95.9513 | 702 | 95.4827 | 902 | 94.7629
501 | 95.8852 | 701 | 95.4509 | 901 | 94.7461
500 | 95.8148 | 700 | 95.4131 | 900 | 94.7069
499 | 95.7281 | 699 | 95.4347 | 899 | 94.6637
498 | 95.5838 | 698 | 95.4407 | 898 | 94.6252
497 | 95.4693 | 697 | 95.4501 | 897 | 94.6737
496 | 95.3365 | 696 | 95.4873 | 896 | 94.7803
495 | 95.198 | 695 | 95.5171 | 895 | 94.7709
494 | 95.0883 | 694 | 95.5276 | 894 | 94.7379
493 | 94.984 | 693 | 95.5153 | 893 | 94.8099
492 | 94.8938 | 692 | 95.5224 | 892 | 94.84
491 | 94.7901 | 691 | 95.4856 | 891 | 94.8051
490 | 94.685 | 690 | 95.4661 | 890 | 94.7539
489 | 94.5751 | 689 | 95.4517 | 889 | 94.7109
488 | 94.4745 | 688 | 95.447 | 888 | 94.6754
487 | 94.3846 | 687 | 95.4556 | 887 | 94.6799
486 | 94.2791 | 686 | 95.4202 | 886 | 94.7142
485 | 94.1746 | 685 | 95.4275 | 885 | 94.7022
484 | 94.0689 | 684 | 95.4229 | 884 | 94.6557
483 | 93.9853 | 683 | 95.4138 | 883 | 94.6835
482 | 93.8527 | 682 | 95.4433 | 882 | 94.7682
481 | 93.7216 | 681 | 95.4662 | 881 | 94.8026
480 | 93.5924 | 680 | 95.4597 | 880 | 94.7056
479 | 93.5237 | 679 | 95.4626 | 879 | 94.7016
478 | 93.4328 | 678 | 95.4596 | 878 | 94.7076
477 | 93.3526 | 677 | 95.4684 | 877 | 94.7144
476 | 93.2718 | 676 | 95.4801 | 876 | 94.7105
475 | 93.1896 | 675 | 95.4925 | 875 | 94.7532
474 | 93.1078 | 674 | 95.5369 | 874 | 94.754
473 | 92.9955 | 673 | 95.5792 | 873 | 94.7637
472 | 92.8799 | 672 | 95.5811 | 872 | 94.8133
471 | 92.7536 | 671 | 95.5959 | 871 | 94.8032
470 | 92.6284 | 670 | 95.631 | 870 | 94.7402
469 | 92.5131 | 669 | 95.6463 | 869 | 94.7033
468 | 92.3766 | 668 | 95.6923 | 868 | 94.708
467 | 92.2531 | 667 | 95.7109 | 867 | 94.799
466 | 92.1287 | 666 | 95.7576 | 866 | 94.7762
465 | 92.0382 | 665 | 95.8175 | 865 | 94.7669
464 | 91.9295 | 664 | 95.8302 | 864 | 94.7663
463 | 91.787 | 663 | 95.874 | 863 | 94.7895
462 | 91.6499 | 662 | 95.93 | 862 | 94.738
461 | 91.508 | 661 | 95.9687 | 861 | 94.7663
460 | 91.4062 | 660 | 96.0503 | 860 | 94.7895
459 | 91.2702 | 659 | 96.0544 | 859 | 94.8348
458 | 91.1146 | 658 | 96.0543 | 858 | 94.9477
457 | 91.0211 | 657 | 96.0656 | 857 | 95.0145
456 | 90.9402 | 656 | 96.0979 | 856 | 95.0019
455 | 90.8438 | 655 | 96.1242 | 855 | 95.0032
454 | 90.7434 | 654 | 96.2013 | 854 | 94.8523
453 | 90.6192 | 653 | 96.2598 | 853 | 94.7759
452 | 90.5208 | 652 | 96.3399 | 852 | 94.7097
451 | 90.3831 | 651 | 96.3676 | 851 | 94.621
450 | 90.3105 | 650 | 96.3413 | 850 | 94.5798
449 | 90.2318 | 649 | 96.3008 | 849 | 94.7553
448 | 90.1051 | 648 | 96.2821 | 848 | 94.8282
447 | 90.0065 | 647 | 96.2441 | 847 | 95.0619
446 | 89.9623 | 646 | 96.2905 | 846 | 95.2514
445 | 89.9142 | 645 | 96.2676 | 845 | 95.255
444 | 89.7929 | 644 | 96.2871 | 844 | 95.1734
443 | 89.6643 | 643 | 96.2795 | 843 | 94.9837
442 | 89.5597 | 642 | 96.272 | 842 | 94.7677
441 | 89.4356 | 641 | 96.2344 | 841 | 94.7256
440 | 89.283 | 640 | 96.2022 | 840 | 94.6576
439 | 89.127 | 639 | 96.172 | 839 | 94.6629
438 | 88.9528 | 638 | 96.1459 | 838 | 94.7269
437 | 88.7315 | 637 | 96.1345 | 837 | 94.7465
436 | 88.5679 | 636 | 96.0943 | 836 | 94.7103
435 | 88.3763 | 635 | 96.0544 | 835 | 94.712
434 | 88.1395 | 634 | 96.0124 | 834 | 94.6012
433 | 87.8817 | 633 | 95.9785 | 833 | 94.4944
432 | 87.6499 | 632 | 95.9674 | 832 | 94.5306
431 | 87.422 | 631 | 95.9579 | 831 | 94.5033
430 | 87.1689 | 630 | 95.9853 | 830 | 94.5415
429 | 86.8782 | 629 | 95.9873 | 829 | 94.5577
428 | 86.6085 | 628 | 95.9946 | 828 | 94.4895
427 | 86.3272 | 627 | 95.9985 | 827 | 94.4277
426 | 86.0161 | 626 | 95.9873 | 826 | 94.397
425 | 85.7256 | 625 | 95.9649 | 825 | 94.4874
424 | 85.3931 | 624 | 95.9476 | 824 | 94.5165
423 | 85.0668 | 623 | 95.9534 | 823 | 94.4441
422 | 84.7875 | 622 | 95.9773 | 822 | 94.3887
421 | 84.472 | 621 | 96.0269 | 821 | 94.302
420 | 84.1456 | 620 | 96.0741 | 820 | 94.3185
419 | 83.7991 | 619 | 96.1111 | 819 | 94.2363
418 | 83.4656 | 618 | 96.1368 | 818 | 94.257
417 | 83.0928 | 617 | 96.1586 | 817 | 94.2546
416 | 82.7261 | 616 | 96.1851 | 816 | 94.3156
415 | 82.3776 | 615 | 96.2254 | 815 | 94.4275
414 | 82.0394 | 614 | 96.2667 | 814 | 94.4748
413 | 81.7014 | 613 | 96.3114 | 813 | 94.4633
412 | 81.3023 | 612 | 96.3433 | 812 | 94.3961
411 | 80.8679 | 611 | 96.3675 | 811 | 94.4125
410 | 80.3573 | 610 | 96.3949 | 810 | 94.4549
409 | 79.8694 | 609 | 96.3971 | 809 | 94.4428
408 | 79.3782 | 608 | 96.4107 | 808 | 94.4704
407 | 78.8744 | 607 | 96.4283 | 807 | 94.4323
406 | 78.3879 | 606 | 96.4796 | 806 | 94.4626
405 | 77.8659 | 605 | 96.5017 | 805 | 94.4786
404 | 77.2908 | 604 | 96.5302 | 804 | 94.5115
403 | 76.6455 | 603 | 96.5548 | 803 | 94.5997
402 | 76.0051 | 602 | 96.5729 | 802 | 94.6556
401 | 75.4478 | 601 | 96.5748 | 801 | 94.7285
400 | 75.0233 | 600 | 96.5722 | 800 | 94.7327
|  | 599 | 96.5322 | 799 | 94.7481
|  | 598 | 96.5266 | 798 | 94.743
|  | 597 | 96.5343 | 797 | 94.6915
|  | 596 | 96.5473 | 796 | 94.6771
|  | 595 | 96.5203 | 795 | 94.6828
|  | 594 | 96.522 | 794 | 94.7519
|  | 593 | 96.5115 | 793 | 94.7795
|  | 592 | 96.5136 | 792 | 94.7979
|  | 591 | 96.4815 | 791 | 94.7727
|  | 590 | 96.4736 | 790 | 94.8258
|  | 589 | 96.4837 | 789 | 94.9058
|  | 588 | 96.5106 | 788 | 95.0321
|  | 587 | 96.5211 | 787 | 95.1048
|  | 586 | 96.5653 | 786 | 95.1406
|  | 585 | 96.5699 | 785 | 95.1953
|  | 584 | 96.5637 | 784 | 95.2359
|  | 583 | 96.6092 | 783 | 95.2304
|  | 582 | 96.6762 | 782 | 95.1807
|  | 581 | 96.7198 | 781 | 95.1378
|  | 580 | 96.8139 | 780 | 95.1752
|  | 579 | 96.8822 | 779 | 95.2631
|  | 578 | 96.9788 | 778 | 95.38
|  | 577 | 97.0477 | 777 | 95.408
|  | 576 | 97.1196 | 776 | 95.4624
|  | 575 | 97.1789 | 775 | 95.4889
|  | 574 | 97.2545 | 774 | 95.5455
|  | 573 | 97.2986 | 773 | 95.5295
|  | 572 | 97.3685 | 772 | 95.4739
|  | 571 | 97.4236 | 771 | 95.4627
|  | 570 | 97.4712 | 770 | 95.4401
|  | 569 | 97.5415 | 769 | 95.5068
|  | 568 | 97.5767 | 768 | 95.5657
|  | 567 | 97.5982 | 767 | 95.5842
|  | 566 | 97.6464 | 766 | 95.6135
|  | 565 | 97.6478 | 765 | 95.6933
|  | 564 | 97.6618 | 764 | 95.7719
|  | 563 | 97.6439 | 763 | 95.8189
|  | 562 | 97.5911 | 762 | 95.8276
|  | 561 | 97.5423 | 761 | 95.88
|  | 560 | 97.5141 | 760 | 95.8739
|  | 559 | 97.4669 | 759 | 95.8963
|  | 558 | 97.4363 | 758 | 95.9407
|  | 557 | 97.4174 | 757 | 95.9843
|  | 556 | 97.4214 | 756 | 96.0379
|  | 555 | 97.3961 | 755 | 96.0959
|  | 554 | 97.3658 | 754 | 96.2119
|  | 553 | 97.3056 | 753 | 96.2552
|  | 552 | 97.2682 | 752 | 96.2922
|  | 551 | 97.1806 | 751 | 96.3676
|  | 550 | 97.181 | 750 | 96.4091
|  | 549 | 97.1965 | 749 | 96.4956
|  | 548 | 97.1628 | 748 | 96.5523
|  | 547 | 97.172 | 747 | 96.6418
|  | 546 | 97.2061 | 746 | 96.6535
|  | 545 | 97.2213 | 745 | 96.6846
|  | 544 | 97.2524 | 744 | 96.6591
|  | 543 | 97.2698 | 743 | 96.6438
|  | 542 | 97.3138 | 742 | 96.6787
|  | 541 | 97.3395 | 741 | 96.7254
|  | 540 | 97.3575 | 740 | 96.796
|  | 539 | 97.3598 | 739 | 96.8453
|  | 538 | 97.3517 | 738 | 96.8839
|  | 537 | 97.3023 | 737 | 96.9127
|  | 536 | 97.3167 | 736 | 96.9172
|  | 535 | 97.3607 | 735 | 96.9517
|  | 534 | 97.3575 | 734 | 96.9667
|  | 533 | 97.3392 | 733 | 96.9711
|  | 532 | 97.3143 | 732 | 96.9768
|  | 531 | 97.2596 | 731 | 97.0477
|  | 530 | 97.2277 | 730 | 97.047
|  | 529 | 97.1281 | 729 | 97.0305
|  | 528 | 97.0623 | 728 | 97.0194
|  | 527 | 97.0172 | 727 | 97.0025
|  | 526 | 96.9532 | 726 | 97.0042
|  | 525 | 96.9199 | 725 | 97.0287
|  | 524 | 96.8439 | 724 | 97.0285
|  | 523 | 96.7671 | 723 | 96.9741
|  | 522 | 96.6947 | 722 | 96.9449
|  | 521 | 96.6378 | 721 | 96.9124
|  | 520 | 96.6146 | 720 | 96.9307
|  | 519 | 96.6095 | 719 | 96.8991
|  | 518 | 96.58 | 718 | 96.8861
|  | 517 | 96.5618 | 717 | 96.9116
|  | 516 | 96.5674 | 716 | 96.9307
|  | 515 | 96.5894 | 715 | 96.9064
|  | 514 | 96.6242 | 714 | 96.9125
|  | 513 | 96.6578 | 713 | 96.8436
|  | 512 | 96.6888 | 712 | 96.8378
|  | 511 | 96.7446 | 711 | 96.8206
|  | 510 | 96.7811 | 710 | 96.8225
|  | 509 | 96.7961 | 709 | 96.807
|  | 508 | 96.7816 | 708 | 96.8234
|  | 507 | 96.7642 | 707 | 96.8226
|  | 506 | 96.7418 | 706 | 96.8752
|  | 505 | 96.7138 | 705 | 96.8659
|  | 504 | 96.6304 | 704 | 96.8622
|  | 503 | 96.5493 | 703 | 96.8561
|  | 502 | 96.4431 | 702 | 96.8535
|  | 501 | 96.3781 | 701 | 96.8207
|  | 500 | 96.3274 | 700 | 96.7965