## PBS24-1550-HP
Wavelength | RS1 | RS2 | RS3 | RS4
nm | % | % | % | %
1650 | 0.3170118928 | 0.3446539044 | 0.308152616 | 0.3457471728
1649 | 0.3050210178 | 0.3414597213 | 0.3055442274 | 0.3415382504
1648 | 0.2949147224 | 0.3359445632 | 0.3030917943 | 0.3369397223
1647 | 0.2929089963 | 0.3291956484 | 0.2931414545 | 0.3289556503 | PBS24-1550-HP High-Power Polarizing Beamsplitting Cube Reflection of PBS24-1550-HP This file indicates a typical data and there may be differences between product batches. If you have any questions, please contact LBTEK Technical Support. To quote this data, please indicate that the data source is from LBTEK.
1646 | 0.2864029109 | 0.3228829801 | 0.2902457416 | 0.3201596141
1645 | 0.2815242708 | 0.3193898201 | 0.2839133441 | 0.3202628493
1644 | 0.2773650587 | 0.3120831251 | 0.2798526883 | 0.3091957271
1643 | 0.2735528052 | 0.3100414872 | 0.2733612061 | 0.3075091243
1642 | 0.2693398297 | 0.3039022684 | 0.2704430223 | 0.3015626073
1641 | 0.2674309015 | 0.2991366088 | 0.2643305063 | 0.3002713919
1640 | 0.2599081397 | 0.2955531478 | 0.2596514523 | 0.291454494
1639 | 0.2516178489 | 0.2874647677 | 0.2505414784 | 0.2894894779
1638 | 0.2480885088 | 0.2867493331 | 0.2492087632 | 0.2848249972
1637 | 0.2422191501 | 0.2780689299 | 0.2461279333 | 0.2770671844 | LBTEK Mall：www.lbtek.com Tel：400-060-6986 LBTEK Technical Support E-mail：service@lbtek.com
1636 | 0.2423781455 | 0.2737837732 | 0.2438593656 | 0.2719474137
1635 | 0.2353810072 | 0.2682377696 | 0.2358442247 | 0.2693903744
1634 | 0.2320227027 | 0.2670426071 | 0.231582582 | 0.2687111795
1633 | 0.2283955961 | 0.2579827905 | 0.2287409306 | 0.2577073276
1632 | 0.2175352126 | 0.2573090494 | 0.2209642828 | 0.2581778467
1631 | 0.2204851657 | 0.249575749 | 0.2197570801 | 0.2501074672
1630 | 0.2129836529 | 0.2443818599 | 0.2135348469 | 0.2471024692
1629 | 0.2101842016 | 0.2452652007 | 0.2107085586 | 0.2454455644
1628 | 0.204308778 | 0.237629652 | 0.2038264126 | 0.236796543
1627 | 0.2007675767 | 0.2357925922 | 0.2013661861 | 0.2353522629
1626 | 0.1994631737 | 0.2285448313 | 0.1958305687 | 0.229952246
1625 | 0.1856354475 | 0.2222943157 | 0.1930554658 | 0.2252441198
1624 | 0.1901199669 | 0.2175207287 | 0.1870230138 | 0.2218219936
1623 | 0.1823515445 | 0.2143403292 | 0.1842202693 | 0.2173099369
1622 | 0.1832605153 | 0.2139238119 | 0.1767250896 | 0.2124947757
1621 | 0.1764978617 | 0.20515576 | 0.1742229611 | 0.2104130983
1620 | 0.1717535704 | 0.2055339962 | 0.1744750738 | 0.2105644047
1619 | 0.1680927724 | 0.1960658282 | 0.168967858 | 0.1996696442
1618 | 0.1644880772 | 0.1928800344 | 0.1644165367 | 0.1958903372
1617 | 0.1566588134 | 0.1903522611 | 0.1646601111 | 0.1939345449
1616 | 0.1563072354 | 0.1851052642 | 0.1567754894 | 0.1886638999
1615 | 0.1519006342 | 0.180169329 | 0.1532436758 | 0.185284555
1614 | 0.1418204606 | 0.1716029793 | 0.1460323632 | 0.1768855602
1613 | 0.1445212066 | 0.1725820303 | 0.1457552612 | 0.1749819219
1612 | 0.1400439143 | 0.1717310399 | 0.1414566487 | 0.1736012548
1611 | 0.1372683942 | 0.1638393104 | 0.1398838013 | 0.1661560386
1610 | 0.1367504895 | 0.1646586508 | 0.1322105378 | 0.1686730385
1609 | 0.1298191547 | 0.158457756 | 0.1271373779 | 0.1604699939
1608 | 0.126467824 | 0.1551418304 | 0.1276268959 | 0.1571189016
1607 | 0.1240596548 | 0.1509937197 | 0.121092625 | 0.1527282894
1606 | 0.1195636317 | 0.1461889744 | 0.1196000576 | 0.1486518383
1605 | 0.1181830764 | 0.1416349709 | 0.1153932735 | 0.1463210583
1604 | 0.1133153588 | 0.1406919509 | 0.1145889759 | 0.1444952041
1603 | 0.1058251485 | 0.1334650815 | 0.1106868833 | 0.1414171457
1602 | 0.1067943424 | 0.1300825924 | 0.1074775383 | 0.1373995394
1601 | 0.1008366495 | 0.1275535673 | 0.1043186784 | 0.1352430135
1600 | 0.09836546332 | 0.12247587 | 0.1035065874 | 0.126990661
1599 | 0.09590439498 | 0.1156100333 | 0.09464898705 | 0.12681517
1598 | 0.08881118894 | 0.118431136 | 0.09508166462 | 0.1259710938
1597 | 0.08551502228 | 0.1141962931 | 0.09125149995 | 0.1213243008
1596 | 0.08558344096 | 0.1106135771 | 0.08814486861 | 0.118004702
1595 | 0.08561548591 | 0.1085192561 | 0.09039280564 | 0.116357103
1594 | 0.08126789331 | 0.103389971 | 0.08379048109 | 0.1134460419
1593 | 0.08205023408 | 0.1017539874 | 0.07820027322 | 0.1110834554
1592 | 0.07540044934 | 0.09688794613 | 0.08404091001 | 0.1037295535
1591 | 0.07156405598 | 0.09546749294 | 0.0772639811 | 0.1033418551
1590 | 0.06822740287 | 0.09033306688 | 0.0713801384 | 0.1015726924
1589 | 0.06843921542 | 0.09144635499 | 0.07363010943 | 0.09555994719
1588 | 0.06584180892 | 0.08491784334 | 0.066105932 | 0.09752034396
1587 | 0.05989429727 | 0.0810444504 | 0.06487225741 | 0.08992512524
1586 | 0.05702058598 | 0.07869917899 | 0.05876094848 | 0.08695117384
1585 | 0.05716548115 | 0.07755070925 | 0.06175168604 | 0.08592297137
1584 | 0.05311648548 | 0.07574553043 | 0.06165997311 | 0.08043957502
1583 | 0.05010076612 | 0.06907410175 | 0.05448325723 | 0.08134569228
1582 | 0.05509852618 | 0.07367447019 | 0.0558828488 | 0.0815538615
1581 | 0.04788269475 | 0.06697461009 | 0.05186916515 | 0.07625750452
1580 | 0.04470016435 | 0.06446837634 | 0.04796217382 | 0.07594547421
1579 | 0.04465756193 | 0.0673687458 | 0.04830767214 | 0.07975902408
1578 | 0.03985819593 | 0.06262219697 | 0.0445153825 | 0.07167720795
1577 | 0.04122370481 | 0.06102965027 | 0.0459995456 | 0.06973658502
1576 | 0.03785549104 | 0.05947089568 | 0.04546878487 | 0.0678646639
1575 | 0.03506579995 | 0.05528147891 | 0.03591871634 | 0.06408538669
1574 | 0.0363805145 | 0.05269397423 | 0.03328106925 | 0.06240415946
1573 | 0.03010462597 | 0.04784423113 | 0.03589432314 | 0.05866163969
1572 | 0.03149800748 | 0.0485970974 | 0.03486323729 | 0.06106988341
1571 | 0.02623117156 | 0.04594474658 | 0.0344107002 | 0.06142581627
1570 | 0.02519816905 | 0.0467710495 | 0.03393071145 | 0.05448577553
1569 | 0.02271272242 | 0.04643921554 | 0.02756782249 | 0.05658367276
1568 | 0.01964540407 | 0.03594717383 | 0.02747083455 | 0.04975389317
1567 | 0.02209447883 | 0.03643244132 | 0.02271851338 | 0.04837689921
1566 | 0.02142928168 | 0.03375864774 | 0.02352926321 | 0.04745598137
1565 | 0.01622537337 | 0.03361437842 | 0.02290465869 | 0.04390212893
1564 | 0.02053939737 | 0.03134834766 | 0.0213523861 | 0.04670190811
1563 | 0.0178877376 | 0.0317090787 | 0.02238118649 | 0.04578987509
1562 | 0.01695015654 | 0.03096307628 | 0.01830451377 | 0.0451014787
1561 | 0.01546190586 | 0.02765389532 | 0.02113988809 | 0.04176140204
1560 | 0.01204976439 | 0.02876467258 | 0.0153630292 | 0.04055762663
1559 | 0.01345912274 | 0.02675764635 | 0.01377893519 | 0.03725364059
1558 | 0.01409332361 | 0.02651120909 | 0.01781037822 | 0.04082475975
1557 | 0.01488730032 | 0.02686476521 | 0.01520205382 | 0.04005126283
1556 | 0.008654413745 | 0.02236072533 | 0.01356126927 | 0.03815157339
1555 | 0.003840726567 | 0.02329038829 | 0.01283658389 | 0.03635674715
1554 | 0.006409691647 | 0.01842766069 | 0.01200696826 | 0.0356618762
1553 | 0.006302069873 | 0.01764057018 | 0.01054534037 | 0.03645065799
1552 | 0.00293535809 | 0.01972038299 | 0.009484191425 | 0.03307001665
1551 | 0.005544251762 | 0.01420160569 | 0.01031565201 | 0.03042335436
1550 | 0.006754066329 | 0.01316068042 | 0.01169836149 | 0.03098246455
1549 | 0.005402930547 | 0.01942749135 | 0.006991919596 | 0.03778995946
1548 | 0.0006451070076 | 0.01769281179 | 0.008997546509 | 0.0324049294
1547 | 0.001710838173 | 0.01472048461 | 0.01175122242 | 0.03365093842
1546 | 0.005821988918 | 0.0149291167 | 0.01198032498 | 0.03126689419
1545 | 0.002997590462 | 0.00932548847 | 0.01060930174 | 0.0274398271
1544 | 0.003854137613 | 0.01005617529 | 0.008390160277 | 0.03057487123
1543 | 0.001968946075 | 0.01212382596 | 0.007074336987 | 0.02987330034
1542 | 0.005653097294 | 0.01332345605 | 0.0111263264 | 0.03143697232
1541 | 0.003172573168 | 0.0153336646 | 0.01061042771 | 0.03563670069
1540 | 0.005897599738 | 0.01116750017 | 0.01318905875 | 0.03197737038
1539 | 0.00881662406 | 0.007021985017 | 0.009940955788 | 0.02541415766
1538 | 0.005843827501 | 0.01355895959 | 0.0129700331 | 0.0314996317
1537 | 0.006755821407 | 0.01759476028 | 0.01063493174 | 0.03437256068
1536 | 0.001590454136 | 0.008591768332 | 0.007907715626 | 0.03070220724
1535 | 0.00628155889 | 0.009970664978 | 0.01119107381 | 0.03238669783
1534 | 0.005546899978 | 0.01026135497 | 0.01001443714 | 0.02998026088
1533 | 0.008523941971 | 0.01347830985 | 0.01539290696 | 0.03443791717
1532 | 0.01144099049 | 0.01076693181 | 0.01325251535 | 0.03174147382
1531 | 0.005198096391 | 0.01318641473 | 0.01730171964 | 0.03484774008
1530 | 0.01513385773 | 0.01300065313 | 0.01771800965 | 0.04030252621
1529 | 0.006995484699 | 0.01800099202 | 0.0151924761 | 0.03713225946
1528 | 0.007187290117 | 0.01366423815 | 0.01795762591 | 0.03448307142
1527 | 0.01033256762 | 0.0106297629 | 0.02021305449 | 0.0370368585
1526 | 0.013017755 | 0.01372753736 | 0.0181520693 | 0.03580025956
1525 | 0.0186670199 | 0.01641044952 | 0.0198173169 | 0.04164053872
1524 | 0.01275249571 | 0.01586636715 | 0.02181175537 | 0.04242997244
1523 | 0.01561988145 | 0.01975237019 | 0.02552845329 | 0.04796753824
1522 | 0.01818530075 | 0.02287506126 | 0.0286177583 | 0.05031850934
1521 | 0.01709372737 | 0.02041344345 | 0.02764535882 | 0.04516635835
1520 | 0.01901902258 | 0.02116694115 | 0.02869956382 | 0.05187448859
1519 | 0.01866407879 | 0.01799375378 | 0.02976583503 | 0.04295518622
1518 | 0.02575859241 | 0.0244316794 | 0.03384271637 | 0.05436155945
1517 | 0.02479335479 | 0.02299583331 | 0.03503989801 | 0.05364923179
1516 | 0.03169974685 | 0.03223211691 | 0.03768978268 | 0.0555463843
1515 | 0.0330305323 | 0.02691027522 | 0.04228531197 | 0.05723093078
1514 | 0.0367507413 | 0.02970091254 | 0.04196224362 | 0.06102703512
1513 | 0.03724089637 | 0.0360830836 | 0.04434494302 | 0.06644718349
1512 | 0.03747833148 | 0.03613355756 | 0.04574574903 | 0.06308509409
1511 | 0.0374455899 | 0.03667548299 | 0.0500812605 | 0.06262233108
1510 | 0.04053063318 | 0.04096383601 | 0.05092156306 | 0.06733988971
1509 | 0.0438279137 | 0.04093874618 | 0.0506060496 | 0.07249955833
1508 | 0.04806708172 | 0.04494144395 | 0.05608499795 | 0.07739391178
1507 | 0.0462657176 | 0.04342555255 | 0.0590678528 | 0.07319114357
1506 | 0.05117635056 | 0.04575045779 | 0.06059830636 | 0.07693821937
1505 | 0.05392438546 | 0.05135568231 | 0.06653804332 | 0.08396916837
1504 | 0.05299993232 | 0.04858039692 | 0.0707706511 | 0.08294136822
1503 | 0.06191451102 | 0.05532845855 | 0.06905893236 | 0.0902299732
1502 | 0.06578730792 | 0.05455910042 | 0.07425846159 | 0.09076135606
1501 | 0.0645038411 | 0.06312668324 | 0.07715032995 | 0.09650184959
1500 | 0.06961488724 | 0.06080294773 | 0.07503975928 | 0.09614431858
1499 | 0.06972433627 | 0.0643908605 | 0.08376639336 | 0.09775619209
1498 | 0.07679919899 | 0.06718140095 | 0.08492043614 | 0.1051685512
1497 | 0.07732351124 | 0.06866297126 | 0.09116279334 | 0.1036005765
1496 | 0.08719588071 | 0.07456737757 | 0.09462551028 | 0.1094244644
1495 | 0.08723199368 | 0.07814612985 | 0.1018431932 | 0.1114946902
1494 | 0.09246222675 | 0.07685574889 | 0.1014379933 | 0.1182000861
1493 | 0.09678649157 | 0.08195674419 | 0.105207108 | 0.1222019419
1492 | 0.09531995654 | 0.08395050466 | 0.1094801798 | 0.1203103662
1491 | 0.09853399545 | 0.08666551113 | 0.1122307479 | 0.1277299523
1490 | 0.1037568226 | 0.09260120243 | 0.119877547 | 0.1303755492
1489 | 0.1087325513 | 0.09940696508 | 0.1194095016 | 0.1361343414
1488 | 0.1142809018 | 0.09569261223 | 0.124965921 | 0.1351632476
1487 | 0.1135901287 | 0.1037329659 | 0.1298832744 | 0.1434432864
1486 | 0.1198667884 | 0.106054768 | 0.1342388391 | 0.1498477161
1485 | 0.1255892217 | 0.1119428203 | 0.1377298236 | 0.1516628265
1484 | 0.1310572773 | 0.1176522896 | 0.1419592351 | 0.1578450054
1483 | 0.1324780732 | 0.1191048995 | 0.1472363174 | 0.159597367
1482 | 0.1401998699 | 0.1255867481 | 0.1526848972 | 0.1643595099
1481 | 0.1468715072 | 0.1262642741 | 0.1589092016 | 0.1725105345
1480 | 0.1512095034 | 0.1334741414 | 0.1660219729 | 0.1789603531
1479 | 0.15371117 | 0.1395456344 | 0.1704477668 | 0.1858409643
1478 | 0.1624791324 | 0.142456457 | 0.173855111 | 0.1856602728
1477 | 0.1652148962 | 0.1493311375 | 0.1834187806 | 0.1954084486
1476 | 0.1709930897 | 0.151828602 | 0.1858564615 | 0.1999784708
1475 | 0.174406454 | 0.1592996716 | 0.1938154846 | 0.2023306489
1474 | 0.1782721579 | 0.1608946919 | 0.1981103122 | 0.2091601789
1473 | 0.1853144169 | 0.1677556038 | 0.2020648867 | 0.2139323801
1472 | 0.1962577254 | 0.1699238867 | 0.2097266465 | 0.2204838693
1471 | 0.1984271258 | 0.1804151386 | 0.2127539366 | 0.2286175489
1470 | 0.2034800649 | 0.1798810363 | 0.2238683403 | 0.2276928127
1469 | 0.2117383927 | 0.1910192966 | 0.2286939025 | 0.2376495451
1468 | 0.2153174281 | 0.197265923 | 0.2349007875 | 0.2435844392
1467 | 0.2205306888 | 0.1987009794 | 0.2371398956 | 0.2500602901
1466 | 0.2251672298 | 0.2046446353 | 0.2478042394 | 0.2555892467
1465 | 0.2361125499 | 0.210357964 | 0.251501739 | 0.2597467303
1464 | 0.2425779849 | 0.2214575857 | 0.2593568563 | 0.270662725
1463 | 0.2453860343 | 0.2252530009 | 0.2655760646 | 0.2780512869
1462 | 0.2530207038 | 0.2294960469 | 0.2773665786 | 0.2781444788
1461 | 0.2622765601 | 0.2356308252 | 0.2804237902 | 0.2879253924
1460 | 0.2687752545 | 0.2404145449 | 0.2846082151 | 0.2946382761
1459 | 0.2722955644 | 0.2485678494 | 0.2962768078 | 0.3039391637
1458 | 0.2877502143 | 0.2562481165 | 0.2998480499 | 0.3085173368
1457 | 0.2854061425 | 0.2611927092 | 0.3074763715 | 0.3182340264
1456 | 0.2929065824 | 0.266038537 | 0.318055898 | 0.3220075369
1455 | 0.3006651998 | 0.2783181667 | 0.3237125576 | 0.3340184093
1454 | 0.3079346716 | 0.2790829241 | 0.3336186111 | 0.3358083665
1453 | 0.3170433939 | 0.2895876765 | 0.341494143 | 0.3465925157
1452 | 0.3219899833 | 0.2945720553 | 0.3472739756 | 0.3515936136
1451 | 0.3336015046 | 0.3046806455 | 0.3542710543 | 0.3631301224
1450 | 0.3431853056 | 0.3112163246 | 0.3637819588 | 0.3694255948