## Sheet1
Wavelength | Ts-Tp | Rs-Rp
(nm) | (%) | (%)
1100 | 0.729 | -3.3872
1101 | 0.72168 | -3.4097
1102 | 0.71341 | -3.3782
1103 | 0.7204 | -3.3802 | Non-Polarized Beamsplitter Cube R:T=90:10, N-BK7, C Coating: 1100 nm-1600 nm This file indicates a typical data and there may be differences between product batches. If you have any questions, please contact LBTEK Technical Support. To quote this data, please indicate that the data source is from LBTEK.
1104 | 0.71975 | -3.3599
1105 | 0.70979 | -3.3532
1106 | 0.70811 | -3.3426
1107 | 0.70491 | -3.3205
1108 | 0.70173 | -3.3038
1109 | 0.70079 | -3.2961
1110 | 0.69305 | -3.2871
1111 | 0.69285 | -3.2668
1112 | 0.68973 | -3.2451 | LBTEK Mall：www.lbtek.com Tel：0731-84165699 LBTEK Technical Support E-mail：service@lbtek.com
1113 | 0.68422 | -3.248
1114 | 0.68418 | -3.2129
1115 | 0.67688 | -3.1759
1116 | 0.66817 | -3.176
1117 | 0.6694 | -3.1447
1118 | 0.66076 | -3.125
1119 | 0.66173 | -3.1109
1120 | 0.66083 | -3.0911
1121 | 0.65569 | -3.0871
1122 | 0.64967 | -3.0647
1123 | 0.6473 | -3.0327
1124 | 0.64874 | -3.0122
1125 | 0.64031 | -2.9665
1126 | 0.62537 | -2.9911
1127 | 0.62629 | -2.9638
1128 | 0.6312 | -2.9589
1129 | 0.61898 | -2.9221
1130 | 0.61633 | -2.8977
1131 | 0.60855 | -2.901
1132 | 0.60374 | -2.8541
1133 | 0.59393 | -2.8177
1134 | 0.59682 | -2.8232
1135 | 0.58986 | -2.8297
1136 | 0.57859 | -2.813
1137 | 0.57682 | -2.7847
1138 | 0.57412 | -2.7682
1139 | 0.56389 | -2.7426
1140 | 0.55723 | -2.7233
1141 | 0.55173 | -2.7051
1142 | 0.55228 | -2.679
1143 | 0.54782 | -2.6571
1144 | 0.54126 | -2.6279
1145 | 0.53529 | -2.6285
1146 | 0.52338 | -2.6185
1147 | 0.5206 | -2.6041
1148 | 0.51345 | -2.596
1149 | 0.50998 | -2.5752
1150 | 0.50743 | -2.5446
1151 | 0.4951 | -2.5414
1152 | 0.49276 | -2.5312
1153 | 0.48881 | -2.5113
1154 | 0.48457 | -2.4822
1155 | 0.4759 | -2.4945
1156 | 0.46876 | -2.4665
1157 | 0.4676 | -2.4423
1158 | 0.46544 | -2.4379
1159 | 0.45746 | -2.4139
1160 | 0.45752 | -2.3988
1161 | 0.4456 | -2.3717
1162 | 0.44601 | -2.3514
1163 | 0.45012 | -2.3411
1164 | 0.43975 | -2.2972
1165 | 0.4311 | -2.3013
1166 | 0.43527 | -2.283
1167 | 0.42651 | -2.2656
1168 | 0.42815 | -2.2484
1169 | 0.41912 | -2.2257
1170 | 0.41301 | -2.2321
1171 | 0.41541 | -2.2051
1172 | 0.41031 | -2.2048
1173 | 0.40377 | -2.1811
1174 | 0.3985 | -2.1696
1175 | 0.39441 | -2.1425
1176 | 0.38693 | -2.1211
1177 | 0.38788 | -2.0897
1178 | 0.37894 | -2.0869
1179 | 0.37505 | -2.0587
1180 | 0.37372 | -2.0726
1181 | 0.36982 | -2.0477
1182 | 0.36715 | -2.0111
1183 | 0.3596 | -2.0108
1184 | 0.35344 | -1.9793
1185 | 0.34879 | -1.9567
1186 | 0.34966 | -1.9528
1187 | 0.33847 | -1.9267
1188 | 0.33627 | -1.9074
1189 | 0.32741 | -1.9036
1190 | 0.32227 | -1.897
1191 | 0.31812 | -1.8934
1192 | 0.31256 | -1.8552
1193 | 0.31181 | -1.8531
1194 | 0.29989 | -1.8171
1195 | 0.29869 | -1.804
1196 | 0.28712 | -1.8102
1197 | 0.28803 | -1.7484
1198 | 0.28455 | -1.7361
1199 | 0.27107 | -1.7217
1200 | 0.27264 | -1.7026
1201 | 0.26666 | -1.6926
1202 | 0.25847 | -1.6733
1203 | 0.25178 | -1.6474
1204 | 0.24996 | -1.6334
1205 | 0.24805 | -1.6289
1206 | 0.23566 | -1.6346
1207 | 0.23406 | -1.6041
1208 | 0.22551 | -1.6138
1209 | 0.22588 | -1.5973
1210 | 0.22331 | -1.5818
1211 | 0.21482 | -1.5669
1212 | 0.21002 | -1.5554
1213 | 0.20786 | -1.5493
1214 | 0.20014 | -1.5367
1215 | 0.19732 | -1.5273
1216 | 0.19103 | -1.4831
1217 | 0.19249 | -1.4529
1218 | 0.18586 | -1.4625
1219 | 0.18924 | -1.4601
1220 | 0.17826 | -1.4515
1221 | 0.17621 | -1.441
1222 | 0.17287 | -1.4367
1223 | 0.17123 | -1.4332
1224 | 0.16559 | -1.4057
1225 | 0.16371 | -1.3497
1226 | 0.16415 | -1.3539
1227 | 0.1641 | -1.3218
1228 | 0.15412 | -1.3417
1229 | 0.15506 | -1.3518
1230 | 0.14839 | -1.3119
1231 | 0.15118 | -1.2935
1232 | 0.141 | -1.2903
1233 | 0.14182 | -1.2764
1234 | 0.14048 | -1.2562
1235 | 0.13552 | -1.2707
1236 | 0.13638 | -1.2387
1237 | 0.13334 | -1.2372
1238 | 0.1286 | -1.2196
1239 | 0.12994 | -1.1768
1240 | 0.12494 | -1.1554
1241 | 0.12165 | -1.1694
1242 | 0.11423 | -1.1419
1243 | 0.11391 | -1.1377
1244 | 0.11443 | -1.1221
1245 | 0.10977 | -1.0871
1246 | 0.10527 | -1.1019
1247 | 0.10308 | -1.0728
1248 | 0.0947 | -1.0671
1249 | 0.09226 | -1.0656
1250 | 0.09251 | -1.0647
1251 | 0.07882 | -1.039
1252 | 0.08294 | -1.0181
1253 | 0.07732 | -1.0018
1254 | 0.07695 | -0.97334
1255 | 0.07125 | -0.96896
1256 | 0.06087 | -0.98167
1257 | 0.0625 | -0.94264
1258 | 0.05626 | -0.91944
1259 | 0.04609 | -0.92077
1260 | 0.04539 | -0.89316
1261 | 0.04412 | -0.89668
1262 | 0.03927 | -0.86863
1263 | 0.03486 | -0.87282
1264 | 0.02798 | -0.86387
1265 | 0.02316 | -0.84582
1266 | 0.02004 | -0.81877
1267 | 0.01548 | -0.81957
1268 | 0.0154 | -0.81265
1269 | 0.01088 | -0.78046
1270 | 0.00369 | -0.77101
1271 | 0.00714 | -0.76568
1272 | 5.2801e-06 | -0.75402
1273 | -0.00548 | -0.7362
1274 | -0.00684 | -0.74969
1275 | -0.01819 | -0.75259
1276 | -0.01509 | -0.71312
1277 | -0.01398 | -0.69817
1278 | -0.02421 | -0.7108
1279 | -0.02766 | -0.70342
1280 | -0.03181 | -0.68871
1281 | -0.03806 | -0.67488
1282 | -0.03838 | -0.66932
1283 | -0.03779 | -0.64826
1284 | -0.03661 | -0.6497
1285 | -0.05031 | -0.64633
1286 | -0.04776 | -0.63689
1287 | -0.04596 | -0.60721
1288 | -0.05203 | -0.6091
1289 | -0.05267 | -0.5923
1290 | -0.04996 | -0.57845
1291 | -0.05856 | -0.58309
1292 | -0.05464 | -0.58482
1293 | -0.05422 | -0.53367
1294 | -0.05839 | -0.54524
1295 | -0.06416 | -0.56699
1296 | -0.06206 | -0.52826
1297 | -0.06123 | -0.50349
1298 | -0.06527 | -0.49805
1299 | -0.06775 | -0.4937
1300 | -0.06629 | -0.47834
1301 | -0.06659 | -0.49057
1302 | -0.07114 | -0.47683
1303 | -0.07017 | -0.4899
1304 | -0.07725 | -0.4781
1305 | -0.07473 | -0.46426
1306 | -0.07775 | -0.44663
1307 | -0.07441 | -0.44518
1308 | -0.07895 | -0.42387
1309 | -0.07447 | -0.42241
1310 | -0.07815 | -0.40095
1311 | -0.08184 | -0.3956
1312 | -0.08143 | -0.38657
1313 | -0.08337 | -0.38894
1314 | -0.09012 | -0.35052
1315 | -0.08568 | -0.3519
1316 | -0.09092 | -0.36139
1317 | -0.09291 | -0.32992
1318 | -0.10274 | -0.32485
1319 | -0.10098 | -0.31872
1320 | -0.10052 | -0.29121
1321 | -0.10866 | -0.3091
1322 | -0.10814 | -0.28984
1323 | -0.11478 | -0.27768
1324 | -0.11353 | -0.26948
1325 | -0.11687 | -0.24911
1326 | -0.11741 | -0.24866
1327 | -0.1233 | -0.23586
1328 | -0.12866 | -0.22366
1329 | -0.13135 | -0.21453
1330 | -0.13356 | -0.19402
1331 | -0.14185 | -0.21487
1332 | -0.14038 | -0.1953
1333 | -0.14748 | -0.18201
1334 | -0.15095 | -0.19307
1335 | -0.15202 | -0.1717
1336 | -0.15694 | -0.17398
1337 | -0.16463 | -0.16037
1338 | -0.16063 | -0.14002
1339 | -0.16364 | -0.14446
1340 | -0.16755 | -0.14564
1341 | -0.17271 | -0.15362
1342 | -0.17428 | -0.10509
1343 | -0.17964 | -0.11998
1344 | -0.18311 | -0.10012
1345 | -0.1893 | -0.08759
1346 | -0.18828 | -0.09938
1347 | -0.19394 | -0.07104
1348 | -0.1916 | -0.08612
1349 | -0.20459 | -0.0804
1350 | -0.20519 | -0.05284
1351 | -0.20038 | -0.05331
1352 | -0.2047 | -0.05407
1353 | -0.2088 | -0.05476
1354 | -0.21344 | -0.0338
1355 | -0.21258 | -0.03217
1356 | -0.21251 | -0.00379
1357 | -0.21904 | -0.00103
1358 | -0.21446 | -0.01156
1359 | -0.21846 | -0.02262
1360 | -0.22473 | -0.01207
1361 | -0.22156 | 0.00757
1362 | -0.22169 | -0.00752
1363 | -0.22526 | 0.01927
1364 | -0.22725 | 0.00073486
1365 | -0.22013 | 0.04023
1366 | -0.21862 | 0.02939
1367 | -0.22139 | 0.03667
1368 | -0.22111 | 0.05572
1369 | -0.22622 | 0.05198
1370 | -0.2268 | 0.03294
1371 | -0.23281 | 0.04979
1372 | -0.22819 | 0.05701
1373 | -0.22836 | 0.07549
1374 | -0.22999 | 0.08505
1375 | -0.22776 | 0.11132
1376 | -0.22942 | 0.08812
1377 | -0.23614 | 0.09123
1378 | -0.23659 | 0.09777
1379 | -0.2309 | 0.11919
1380 | -0.2312 | 0.11235
1381 | -0.2233 | 0.13729
1382 | -0.22912 | 0.13565
1383 | -0.22483 | 0.10924
1384 | -0.2355 | 0.14378
1385 | -0.23631 | 0.15407
1386 | -0.24243 | 0.16287
1387 | -0.238 | 0.16877
1388 | -0.24049 | 0.15773
1389 | -0.23909 | 0.17987
1390 | -0.24034 | 0.19157
1391 | -0.24798 | 0.17152
1392 | -0.24596 | 0.18043
1393 | -0.24234 | 0.18431
1394 | -0.24665 | 0.18971
1395 | -0.24552 | 0.20793
1396 | -0.25266 | 0.21109
1397 | -0.24352 | 0.2243
1398 | -0.25802 | 0.21126
1399 | -0.25061 | 0.22306
1400 | -0.26051 | 0.20844
1401 | -0.26072 | 0.19749
1402 | -0.25707 | 0.24088
1403 | -0.26484 | 0.22651
1404 | -0.26367 | 0.25933
1405 | -0.26491 | 0.25951
1406 | -0.26611 | 0.25351
1407 | -0.27653 | 0.27682
1408 | -0.27547 | 0.26373
1409 | -0.28761 | 0.30993
1410 | -0.28386 | 0.30164
1411 | -0.28936 | 0.29846
1412 | -0.29022 | 0.29083
1413 | -0.29957 | 0.30618
1414 | -0.29916 | 0.31173
1415 | -0.30103 | 0.32348
1416 | -0.3033 | 0.32875
1417 | -0.3086 | 0.32543
1418 | -0.31565 | 0.33105
1419 | -0.3147 | 0.3503
1420 | -0.31601 | 0.35042
1421 | -0.32235 | 0.34492
1422 | -0.31724 | 0.36673
1423 | -0.31975 | 0.37707
1424 | -0.32783 | 0.37586
1425 | -0.32681 | 0.38391
1426 | -0.33528 | 0.3816
1427 | -0.33532 | 0.38891
1428 | -0.33908 | 0.38819
1429 | -0.34741 | 0.41014
1430 | -0.34241 | 0.41326
1431 | -0.34782 | 0.40364
1432 | -0.35115 | 0.41593
1433 | -0.34877 | 0.42592
1434 | -0.35762 | 0.4261
1435 | -0.35388 | 0.41911
1436 | -0.35031 | 0.4155
1437 | -0.35542 | 0.42538
1438 | -0.35478 | 0.43787
1439 | -0.35083 | 0.46443
1440 | -0.36243 | 0.46723
1441 | -0.36103 | 0.4655
1442 | -0.36276 | 0.50101
1443 | -0.36394 | 0.49834
1444 | -0.37026 | 0.49092
1445 | -0.36398 | 0.49534
1446 | -0.36385 | 0.50115
1447 | -0.37042 | 0.51718
1448 | -0.37523 | 0.5172
1449 | -0.37636 | 0.51375
1450 | -0.36855 | 0.50975
1451 | -0.37403 | 0.52096
1452 | -0.37215 | 0.51032
1453 | -0.37749 | 0.54071
1454 | -0.38082 | 0.51067
1455 | -0.38077 | 0.53526
1456 | -0.37734 | 0.52969
1457 | -0.37999 | 0.55024
1458 | -0.3748 | 0.56748
1459 | -0.38117 | 0.5494
1460 | -0.38532 | 0.56646
1461 | -0.37668 | 0.58951
1462 | -0.38977 | 0.58603
1463 | -0.38421 | 0.57967
1464 | -0.38974 | 0.60015
1465 | -0.39123 | 0.58885
1466 | -0.39118 | 0.57655
1467 | -0.38865 | 0.59689
1468 | -0.39657 | 0.60099
1469 | -0.39227 | 0.62381
1470 | -0.39728 | 0.62172
1471 | -0.40045 | 0.61708
1472 | -0.39628 | 0.63444
1473 | -0.40384 | 0.6543
1474 | -0.40529 | 0.65574
1475 | -0.40372 | 0.64868
1476 | -0.41148 | 0.65659
1477 | -0.40789 | 0.67384
1478 | -0.40725 | 0.69118
1479 | -0.41065 | 0.70548
1480 | -0.40996 | 0.66749
1481 | -0.41785 | 0.69227
1482 | -0.41463 | 0.70822
1483 | -0.4194 | 0.70613
1484 | -0.42283 | 0.70094
1485 | -0.42186 | 0.70723
1486 | -0.42889 | 0.72892
1487 | -0.4332 | 0.71548
1488 | -0.43122 | 0.724
1489 | -0.43107 | 0.71851
1490 | -0.43234 | 0.75851
1491 | -0.43628 | 0.73453
1492 | -0.4483 | 0.74002
1493 | -0.44273 | 0.75482
1494 | -0.44101 | 0.75067
1495 | -0.45224 | 0.77402
1496 | -0.45267 | 0.7684
1497 | -0.45793 | 0.78573
1498 | -0.45684 | 0.80829
1499 | -0.4598 | 0.78657
1500 | -0.46315 | 0.79262
1501 | -0.46243 | 0.79985
1502 | -0.46774 | 0.80791
1503 | -0.47342 | 0.81543
1504 | -0.46899 | 0.81426
1505 | -0.4746 | 0.80544
1506 | -0.48504 | 0.81346
1507 | -0.48725 | 0.82129
1508 | -0.48617 | 0.82348
1509 | -0.48719 | 0.84732
1510 | -0.49122 | 0.84907
1511 | -0.49321 | 0.86158
1512 | -0.49395 | 0.85223
1513 | -0.49622 | 0.88866
1514 | -0.4974 | 0.87172
1515 | -0.50066 | 0.88038
1516 | -0.50467 | 0.88894
1517 | -0.50353 | 0.88434
1518 | -0.50817 | 0.8753
1519 | -0.50632 | 0.88955
1520 | -0.50815 | 0.8828
1521 | -0.51041 | 0.84619
1522 | -0.5191 | 0.85907
1523 | -0.51423 | 0.88719
1524 | -0.52321 | 0.90669
1525 | -0.51736 | 0.91662
1526 | -0.52087 | 0.93838
1527 | -0.52344 | 0.91803
1528 | -0.53149 | 0.91407
1529 | -0.52881 | 0.90923
1530 | -0.52927 | 0.88609
1531 | -0.53263 | 0.91821
1532 | -0.52623 | 0.91699
1533 | -0.53232 | 0.93716
1534 | -0.53277 | 0.93488
1535 | -0.53835 | 0.90861
1536 | -0.53313 | 0.92686
1537 | -0.53349 | 0.92969
1538 | -0.54136 | 0.94721
1539 | -0.5432 | 0.93348
1540 | -0.5389 | 0.96741
1541 | -0.54257 | 0.95402
1542 | -0.54251 | 0.93663
1543 | -0.54339 | 0.97419
1544 | -0.5464 | 0.95259
1545 | -0.54348 | 0.96462
1546 | -0.5488 | 0.978
1547 | -0.55214 | 0.9706
1548 | -0.55203 | 0.96893
1549 | -0.5546 | 0.98677
1550 | -0.55538 | 0.97388
1551 | -0.55547 | 0.97907
1552 | -0.55451 | 0.98544
1553 | -0.55767 | 1.0133
1554 | -0.56404 | 0.994
1555 | -0.56802 | 1.0002
1556 | -0.55862 | 1.015
1557 | -0.56873 | 1.0246
1558 | -0.56376 | 1.0085
1559 | -0.57087 | 1.0195
1560 | -0.56274 | 1.0258
1561 | -0.57419 | 1.04
1562 | -0.56901 | 1.0315
1563 | -0.57677 | 1.0371
1564 | -0.57355 | 1.0453
1565 | -0.57573 | 1.0532
1566 | -0.58186 | 1.0789
1567 | -0.57983 | 1.0794
1568 | -0.57862 | 1.0506
1569 | -0.59 | 1.0827
1570 | -0.58622 | 1.0722
1571 | -0.58889 | 1.1022
1572 | -0.59297 | 1.0946
1573 | -0.59167 | 1.1008
1574 | -0.59751 | 1.1088
1575 | -0.59594 | 1.0943
1576 | -0.60051 | 1.0788
1577 | -0.59486 | 1.1054
1578 | -0.59821 | 1.1038
1579 | -0.60583 | 1.1009
1580 | -0.60518 | 1.1361
1581 | -0.60449 | 1.122
1582 | -0.612 | 1.1441
1583 | -0.61786 | 1.1172
1584 | -0.61209 | 1.106
1585 | -0.61997 | 1.1104
1586 | -0.62299 | 1.1406
1587 | -0.62141 | 1.1356
1588 | -0.62331 | 1.1542
1589 | -0.62252 | 1.1554
1590 | -0.62529 | 1.1664
1591 | -0.62899 | 1.1776
1592 | -0.63221 | 1.1773
1593 | -0.62822 | 1.1605
1594 | -0.6368 | 1.1984
1595 | -0.6445 | 1.1646
1596 | -0.64282 | 1.1811
1597 | -0.64394 | 1.1937
1598 | -0.64881 | 1.1735
1599 | -0.65107 | 1.1662
1600 | -0.64662 | 1.1765