## Sheet1
Wavelength | Transmission
(nm) | (%)
380 | 64.11
380.5 | 65.83
381 | 64.74
381.5 | 66.8
382 | 70
382.5 | 70.06 | Product Coated Data The Transmission of 457 nm Notch Filter This file indicates a typical data and there may be differences between product batches. If you have any questions, please contact LBTEK Technical Support. To quote this data, please indicate that the data source is from LBTEK.
383 | 70.43
383.5 | 72.92
384 | 73.42
384.5 | 72.05
385 | 73.58
385.5 | 76.86
386 | 76.49
386.5 | 74.78
387 | 77.15
387.5 | 80.71
388 | 79.97 | LBTEK Mall：www.lbtek.com
388.5 | 77.84 | Tel：0731-84165699
389 | 79.98 | LBTEK Technical Support E-mail：service@lbtek.com
389.5 | 83.77
390 | 84.15
390.5 | 82.22
391 | 82.8
391.5 | 85.75
392 | 87.8
392.5 | 88.57
393 | 89.45
393.5 | 90.13
394 | 90.49
394.5 | 91.24
395 | 92.15
395.5 | 92.22
396 | 91.47
396.5 | 91.55
397 | 92.65
397.5 | 93.3
398 | 92.91
398.5 | 92.49
399 | 93.08
399.5 | 94.3
400 | 94.98
400.5 | 95.03
401 | 94.97
401.5 | 95.39
402 | 95.89
402.5 | 96.27
403 | 96.4
403.5 | 96.39
404 | 96.49
404.5 | 96.51
405 | 96.59
405.5 | 96.66
406 | 96.44
406.5 | 96.32
407 | 96.47
407.5 | 96.71
408 | 96.73
408.5 | 96.68
409 | 96.77
409.5 | 96.79
410 | 96.81
410.5 | 96.85
411 | 97.07
411.5 | 97.43
412 | 97.6
412.5 | 97.31
413 | 97.2
413.5 | 97.4
414 | 97.8
414.5 | 97.83
415 | 97.6
415.5 | 97.55
416 | 97.75
416.5 | 98.08
417 | 97.86
417.5 | 97.7
418 | 97.78
418.5 | 98.01
419 | 97.94
419.5 | 97.64
420 | 97.21
420.5 | 97.28
421 | 97.76
421.5 | 98.06
422 | 98.04
422.5 | 97.72
423 | 97.64
423.5 | 97.79
424 | 98.15
424.5 | 98.23
425 | 98.18
425.5 | 98.2
426 | 98.21
426.5 | 98.32
427 | 98.35
427.5 | 98.42
428 | 98.4
428.5 | 98.33
429 | 98.03
429.5 | 97.89
430 | 97.72
430.5 | 97.84
431 | 97.83
431.5 | 97.73
432 | 97.48
432.5 | 97.36
433 | 97.33
433.5 | 97.29
434 | 97.2
434.5 | 97.14
435 | 97.19
435.5 | 97.45
436 | 97.78
436.5 | 97.77
437 | 97.74
437.5 | 97.73
438 | 97.81
438.5 | 97.97
439 | 98.06
439.5 | 98.03
440 | 97.84
440.5 | 97.61
441 | 97.51
441.5 | 97.56
442 | 97.73
442.5 | 97.71
443 | 97.44
443.5 | 96.72
444 | 92.42
444.5 | 73.66
445 | 39.97
445.5 | 12.14
446 | 0.4954
446.5 | 0.09239
447 | 0.02216
447.5 | 0.006642
448 | 0.002245
448.5 | 0.0008928
449 | 0.0003816
449.5 | 0.0001916
450 | 0.0001119
450.5 | 6.135e-05
451 | 4.106e-05
451.5 | 2.224e-05
452 | 1.422e-05
452.5 | 1.961e-05
453 | 1.474e-05
453.5 | 1.611e-05
454 | 1.551e-05
454.5 | 1.138e-05
455 | 8.143e-06
455.5 | 5.395e-06
456 | 1.01e-05
456.5 | 1.571e-05
457 | 1.745e-05
457.5 | 4.978e-06
458 | 2.499e-06
458.5 | 2.617e-05
459 | 3.31e-05
459.5 | 3.657e-05
460 | 3.486e-05
460.5 | 6.026e-05
461 | 8.961e-05
461.5 | 0.000182
462 | 0.0003371
462.5 | 0.0007262
463 | 0.001716
463.5 | 0.004795
464 | 0.01505
464.5 | 0.05733
465 | 0.2784
465.5 | 7.866
466 | 30.96
466.5 | 63.99
467 | 85.78
467.5 | 93.29
468 | 96.56
468.5 | 97.85
469 | 98.07
469.5 | 98.08
470 | 97.86
470.5 | 97.56
471 | 97.71
471.5 | 97.91
472 | 97.62
472.5 | 96.5
473 | 95.22
473.5 | 94.93
474 | 95.89
474.5 | 97.18
475 | 97.81
475.5 | 97.13
476 | 95.81
476.5 | 94.83
477 | 94.99
477.5 | 96.11
478 | 97.41
478.5 | 98.07
479 | 97.81
479.5 | 97.15
480 | 96.75
480.5 | 96.93
481 | 97.53
481.5 | 98.1
482 | 98.34
482.5 | 98.2
483 | 97.96
483.5 | 97.97
484 | 98.07
484.5 | 98.21
485 | 98.12
485.5 | 97.68
486 | 97.07
486.5 | 96.82
487 | 96.89
487.5 | 97.39
488 | 97.99
488.5 | 98.38
489 | 98.22
489.5 | 97.73
490 | 97.23
490.5 | 96.91
491 | 97.03
491.5 | 97.44
492 | 97.99
492.5 | 98.4
493 | 98.33
493.5 | 98.11
494 | 97.84
494.5 | 97.7
495 | 97.83
495.5 | 98.15
496 | 98.4
496.5 | 98.55
497 | 98.41
497.5 | 98.12
498 | 97.87
498.5 | 97.85
499 | 97.95
499.5 | 98.27
500 | 98.45
500.5 | 98.47
501 | 98.28
501.5 | 98.01
502 | 97.77
502.5 | 97.8
503 | 97.99
503.5 | 98.31
504 | 98.5
504.5 | 98.56
505 | 98.43
505.5 | 98.19
506 | 97.99
506.5 | 97.82
507 | 97.99
507.5 | 98.09
508 | 98.35
508.5 | 98.41
509 | 98.36
509.5 | 98.14
510 | 97.98
510.5 | 97.77
511 | 97.81
511.5 | 97.95
512 | 98.1
512.5 | 98.13
513 | 98.12
513.5 | 97.94
514 | 97.69
514.5 | 97.53
515 | 97.47
515.5 | 97.64
516 | 97.92
516.5 | 98.24
517 | 98.35
517.5 | 98.38
518 | 98.19
518.5 | 97.92
519 | 97.67
519.5 | 97.58
520 | 97.74
520.5 | 97.95
521 | 98.22
521.5 | 98.33
522 | 98.34
522.5 | 98.09
523 | 97.71
523.5 | 97.47
524 | 97.32
524.5 | 97.46
525 | 97.72
525.5 | 98.04
526 | 98.39
526.5 | 98.51
527 | 98.47
527.5 | 98.24
528 | 98.07
528.5 | 97.8
529 | 97.74
529.5 | 97.86
530 | 98.12
530.5 | 98.42
531 | 98.6
531.5 | 98.71
532 | 98.66
532.5 | 98.46
533 | 98.31
533.5 | 98.16
534 | 98.12
534.5 | 98.24
535 | 98.37
535.5 | 98.51
536 | 98.64
536.5 | 98.7
537 | 98.63
537.5 | 98.46
538 | 98.38
538.5 | 98.3
539 | 98.22
539.5 | 98.31
540 | 98.41
540.5 | 98.53
541 | 98.6
541.5 | 98.63
542 | 98.56
542.5 | 98.47
543 | 98.37
543.5 | 98.38
544 | 98.43
544.5 | 98.46
545 | 98.62
545.5 | 98.58
546 | 98.66
546.5 | 98.6
547 | 98.39
547.5 | 98.33
548 | 98.24
548.5 | 98.24
549 | 98.32
549.5 | 98.48
550 | 98.63
550.5 | 98.72
551 | 98.75
551.5 | 98.77
552 | 98.63
552.5 | 98.45
553 | 98.38
553.5 | 98.31
554 | 98.34
554.5 | 98.56
555 | 98.62
555.5 | 98.73
556 | 98.88
556.5 | 98.85
557 | 98.83
557.5 | 98.59
558 | 98.39
558.5 | 98.28
559 | 98.26
559.5 | 98.25
560 | 98.4
560.5 | 98.56
561 | 98.72
561.5 | 98.88
562 | 98.85
562.5 | 98.78
563 | 98.67
563.5 | 98.33
564 | 98.22
564.5 | 98.06
565 | 98.07
565.5 | 98.11
566 | 98.32
566.5 | 98.45
567 | 98.62
567.5 | 98.61
568 | 98.61
568.5 | 98.47
569 | 98.21
569.5 | 98.05
570 | 97.89
570.5 | 97.74
571 | 97.89
571.5 | 98.04
572 | 98.21
572.5 | 98.44
573 | 98.57
573.5 | 98.62
574 | 98.61
574.5 | 98.53
575 | 98.36
575.5 | 98.21
576 | 98.15
576.5 | 98.15
577 | 98.12
577.5 | 98.26
578 | 98.35
578.5 | 98.49
579 | 98.7
579.5 | 98.74
580 | 98.66
580.5 | 98.55
581 | 98.44
581.5 | 98.26
582 | 98.13
582.5 | 98.07
583 | 98.11
583.5 | 98.13
584 | 98.21
584.5 | 98.23
585 | 98.46
585.5 | 98.49
586 | 98.48
586.5 | 98.47
587 | 98.33
587.5 | 98.24
588 | 98.05
588.5 | 97.97
589 | 97.89
589.5 | 97.86
590 | 97.96
590.5 | 97.92
591 | 97.95
591.5 | 98.02
592 | 98
592.5 | 98.04
593 | 98.02
593.5 | 97.95
594 | 97.89
594.5 | 97.83
595 | 97.77
595.5 | 97.71
596 | 97.61
596.5 | 97.54
597 | 97.47
597.5 | 97.4
598 | 97.42
598.5 | 97.45
599 | 97.45
599.5 | 97.51
600 | 97.56
600.5 | 97.67
601 | 97.75
601.5 | 97.78
602 | 97.76
602.5 | 97.66
603 | 97.52
603.5 | 97.36
604 | 97.22
604.5 | 97.1
605 | 97.05
605.5 | 97.03
606 | 97.24
606.5 | 97.47
607 | 97.73
607.5 | 98.05
608 | 98.33
608.5 | 98.56
609 | 98.71
609.5 | 98.65
610 | 98.5
610.5 | 98.29
611 | 97.98
611.5 | 97.68
612 | 97.43
612.5 | 97.3
613 | 97.31
613.5 | 97.46
614 | 97.71
614.5 | 98.08
615 | 98.45
615.5 | 98.69
616 | 98.87
616.5 | 98.91
617 | 98.78
617.5 | 98.52
618 | 98.09
618.5 | 97.69
619 | 97.33
619.5 | 97.07
620 | 97.03
620.5 | 97.06
621 | 97.24
621.5 | 97.58
622 | 97.98
622.5 | 98.33
623 | 98.58
623.5 | 98.77
624 | 98.74
624.5 | 98.47
625 | 98.11
625.5 | 97.71
626 | 97.29
626.5 | 96.93
627 | 96.83
627.5 | 96.83
628 | 96.94
628.5 | 97.29
629 | 97.66
629.5 | 98.12
630 | 98.47
630.5 | 98.71
631 | 98.71
631.5 | 98.58
632 | 98.2
632.5 | 97.64
633 | 97.06
633.5 | 96.61
634 | 96.18
634.5 | 95.95
635 | 96.01
635.5 | 96.26
636 | 96.74
636.5 | 97.29
637 | 97.88
637.5 | 98.46
638 | 98.91
638.5 | 99.02
639 | 98.97
639.5 | 98.59
640 | 98.12
640.5 | 97.41
641 | 96.76
641.5 | 96.19
642 | 95.76
642.5 | 95.64
643 | 95.65
643.5 | 96
644 | 96.56
644.5 | 97.25
645 | 97.94
645.5 | 98.56
646 | 99.03
646.5 | 99.21
647 | 99.16
647.5 | 98.87
648 | 98.23
648.5 | 97.5
649 | 96.81
649.5 | 96.13
650 | 95.7
650.5 | 95.42
651 | 95.44
651.5 | 95.79
652 | 96.34
652.5 | 97.02
653 | 97.77
653.5 | 98.46
654 | 99.01
654.5 | 99.24
655 | 99.26
655.5 | 98.94
656 | 98.44
656.5 | 97.77
657 | 97.04
657.5 | 96.38
658 | 95.84
658.5 | 95.51
659 | 95.48
659.5 | 95.7
660 | 96.15
660.5 | 96.74
661 | 97.44
661.5 | 98.2
662 | 98.7
662.5 | 99.14
663 | 99.32
663.5 | 99.14
664 | 98.76
664.5 | 98.25
665 | 97.59
665.5 | 96.87
666 | 96.3
666.5 | 95.82
667 | 95.54
667.5 | 95.52
668 | 95.78
668.5 | 96.23
669 | 96.78
669.5 | 97.46
670 | 98.17
670.5 | 98.71
671 | 99.13
671.5 | 99.22
672 | 99.11
672.5 | 98.75
673 | 98.17
673.5 | 97.5
674 | 96.87
674.5 | 96.27
675 | 95.86
675.5 | 95.62
676 | 95.66
676.5 | 95.88
677 | 96.35
677.5 | 96.96
678 | 97.58
678.5 | 98.19
679 | 98.76
679.5 | 99.15
680 | 99.32
680.5 | 99.14
681 | 98.84
681.5 | 98.32
682 | 97.68
682.5 | 97.03
683 | 96.41
683.5 | 95.86
684 | 95.55
684.5 | 95.5
685 | 95.64
685.5 | 95.95
686 | 96.47
686.5 | 97.05
687 | 97.84
687.5 | 98.44
688 | 98.86
688.5 | 99.19
689 | 99.22
689.5 | 99.04
690 | 98.58
690.5 | 97.99
691 | 97.26
691.5 | 96.45
692 | 95.75
692.5 | 95.18
693 | 94.85
693.5 | 94.73
694 | 94.88
694.5 | 95.25
695 | 95.85
695.5 | 96.55
696 | 97.27
696.5 | 98.08
697 | 98.65
697.5 | 99.06
698 | 99.25
698.5 | 99.06
699 | 98.63
699.5 | 98.03
700 | 97.23
700.5 | 96.33
701 | 95.45
701.5 | 94.75
702 | 94.2
702.5 | 93.9
703 | 93.9
703.5 | 94.12
704 | 94.61
704.5 | 95.27
705 | 96.01
705.5 | 96.9
706 | 97.77
706.5 | 98.36
707 | 98.87
707.5 | 99.12
708 | 99.06
708.5 | 98.8
709 | 98.24
709.5 | 97.49
710 | 96.7
710.5 | 95.95
711 | 95.14
711.5 | 94.57
712 | 94.21
712.5 | 94.08
713 | 94.17
713.5 | 94.57
714 | 95.12
714.5 | 95.87
715 | 96.7
715.5 | 97.46
716 | 98.14
716.5 | 98.71
717 | 99.01
717.5 | 98.98
718 | 98.78
718.5 | 98.19
719 | 97.46
719.5 | 96.68
720 | 95.81
720.5 | 95.02
721 | 94.27
721.5 | 93.87
722 | 93.6
722.5 | 93.6
723 | 93.76
723.5 | 94.3
724 | 94.98
724.5 | 95.73
725 | 96.63
725.5 | 97.41
726 | 98.17
726.5 | 98.58
727 | 98.81
727.5 | 98.75
728 | 98.46
728.5 | 97.75
729 | 97.08
729.5 | 96.17
730 | 95.19
730.5 | 94.33
731 | 93.48
731.5 | 92.88
732 | 92.5
732.5 | 92.35
733 | 92.49
733.5 | 92.88
734 | 93.55
734.5 | 94.35
735 | 95.25
735.5 | 96.23
736 | 97.19
736.5 | 97.95
737 | 98.41
737.5 | 98.69
738 | 98.54
738.5 | 98.1
739 | 97.45
739.5 | 96.53
740 | 95.48
740.5 | 94.35
741 | 93.41
741.5 | 92.62
742 | 91.92
742.5 | 91.55
743 | 91.34
743.5 | 91.57
744 | 91.91
744.5 | 92.57
745 | 93.46
745.5 | 94.41
746 | 95.38
746.5 | 96.38
747 | 97.25
747.5 | 97.94
748 | 98.32
748.5 | 98.54
749 | 98.27
749.5 | 97.69
750 | 97.12