## Sheet1
Wavelength | Ts-Tp | Rs-Rp
(nm) | (%) | (%)
400 | -1.60641 | 3.891576
400.5 | -1.816297 | 3.807443
401 | -1.7238 | 3.754634
401.5 | -1.730151 | 3.742414 | Non-Polarized Beamsplitter Cube R:T=10:90, N-BK7, A Coating: 400 nm-700 nm This file indicates a typical data and there may be differences between product batches. If you have any questions, please contact LBTEK Technical Support. To quote this data, please indicate that the data source is from LBTEK.
402 | -1.748896 | 3.753315
402.5 | -1.797908 | 3.662769
403 | -1.93597 | 3.600912
403.5 | -1.916292 | 3.611891
404 | -1.941231 | 3.679081
404.5 | -2.009463 | 3.645731
405 | -2.155684 | 3.721229
405.5 | -2.066605 | 3.763669
406 | -2.062484 | 3.764951 | LBTEK Mall：www.lbtek.com Tel：0731-84165699 LBTEK Technical Support E-mail：service@lbtek.com
406.5 | -2.069337 | 3.714854
407 | -2.364012 | 3.799049
407.5 | -2.222682 | 3.789411
408 | -2.154249 | 3.69385
408.5 | -2.089472 | 3.781621
409 | -2.152877 | 3.747062
409.5 | -2.234093 | 3.708247
410 | -2.195486 | 3.595455
410.5 | -2.202802 | 3.660686
411 | -2.147331 | 3.628741
411.5 | -2.267309 | 3.643069
412 | -2.284542 | 3.739408
412.5 | -2.285309 | 3.638467
413 | -2.28562 | 3.681259
413.5 | -2.31721 | 3.720608
414 | -2.390216 | 3.695273
414.5 | -2.327363 | 3.758126
415 | -2.4051 | 3.699779
415.5 | -2.307685 | 3.674486
416 | -2.337343 | 3.627277
416.5 | -2.256598 | 3.597328
417 | -2.158209 | 3.512836
417.5 | -2.205178 | 3.491615
418 | -2.165104 | 3.471788
418.5 | -2.115865 | 3.420235
419 | -2.223913 | 3.513525
419.5 | -2.191725 | 3.524583
420 | -2.198134 | 3.465077
420.5 | -2.228827 | 3.517501
421 | -2.343218 | 3.513141
421.5 | -2.203005 | 3.505678
422 | -2.343572 | 3.53797
422.5 | -2.238634 | 3.471727
423 | -2.29706 | 3.47939
423.5 | -2.300605 | 3.526231
424 | -2.189336 | 3.423961
424.5 | -2.229405 | 3.376794
425 | -2.106448 | 3.356403
425.5 | -2.079031 | 3.304338
426 | -2.073336 | 3.294807
426.5 | -2.018063 | 3.234157
427 | -1.983276 | 3.208332
427.5 | -1.971979 | 3.186157
428 | -2.063071 | 3.181301
428.5 | -2.106222 | 3.257454
429 | -2.025786 | 3.286756
429.5 | -2.043062 | 3.290733
430 | -2.170563 | 3.255964
430.5 | -2.082785 | 3.371335
431 | -2.052418 | 3.284431
431.5 | -2.111154 | 3.251445
432 | -2.022891 | 3.226084
432.5 | -2.098274 | 3.173565
433 | -1.920066 | 3.156058
433.5 | -1.972362 | 3.094663
434 | -1.872491 | 3.003341
434.5 | -1.698197 | 2.978587
435 | -1.716743 | 2.937219
435.5 | -1.728969 | 2.914627
436 | -1.788685 | 2.900291
436.5 | -1.780798 | 2.89615
437 | -1.860891 | 2.897757
437.5 | -1.79353 | 2.940187
438 | -1.84486 | 3.009805
438.5 | -1.859044 | 2.970122
439 | -1.856034 | 3.022834
439.5 | -1.843575 | 3.00675
440 | -1.824582 | 2.957327
440.5 | -1.802538 | 2.944135
441 | -1.69609 | 2.904485
441.5 | -1.637849 | 2.850497
442 | -1.616148 | 2.765647
442.5 | -1.51928 | 2.724645
443 | -1.552613 | 2.664286
443.5 | -1.47619 | 2.604227
444 | -1.423311 | 2.572767
444.5 | -1.432284 | 2.596389
445 | -1.445575 | 2.5416
445.5 | -1.480321 | 2.562978
446 | -1.47884 | 2.605015
446.5 | -1.528409 | 2.669342
447 | -1.492202 | 2.688713
447.5 | -1.564132 | 2.693589
448 | -1.495311 | 2.675194
448.5 | -1.5722 | 2.683785
449 | -1.55863 | 2.64802
449.5 | -1.439695 | 2.588537
450 | -1.426548 | 2.527113
450.5 | -1.429658 | 2.503855
451 | -1.212121 | 2.430964
451.5 | -1.271947 | 2.320354
452 | -1.088427 | 2.315304
452.5 | -1.126658 | 2.268365
453 | -1.029644 | 2.199674
453.5 | -1.090171 | 2.177173
454 | -1.071216 | 2.239402
454.5 | -1.055027 | 2.23686
455 | -1.084523 | 2.21891
455.5 | -1.147188 | 2.279243
456 | -1.200942 | 2.321529
456.5 | -1.17748 | 2.297676
457 | -1.269767 | 2.323835
457.5 | -1.215487 | 2.316836
458 | -1.151924 | 2.343015
458.5 | -1.178864 | 2.28248
459 | -1.114223 | 2.247486
459.5 | -1.058612 | 2.192123
460 | -1.007974 | 2.136163
460.5 | -0.9322149 | 2.085562
461 | -0.9047255 | 1.99776
461.5 | -0.7885995 | 1.948953
462 | -0.6982774 | 1.886811
462.5 | -0.7040389 | 1.849727
463 | -0.7305143 | 1.870218
463.5 | -0.6880703 | 1.804285
464 | -0.7287822 | 1.819113
464.5 | -0.7086173 | 1.848318
465 | -0.7632423 | 1.825091
465.5 | -0.7977055 | 1.852429
466 | -0.7437055 | 1.885834
466.5 | -0.8318861 | 1.928718
467 | -0.9172807 | 1.872337
467.5 | -0.8559132 | 1.915646
468 | -0.7973099 | 1.885982
468.5 | -0.7817931 | 1.905285
469 | -0.7449191 | 1.874983
469.5 | -0.7186263 | 1.835526
470 | -0.6255336 | 1.79517
470.5 | -0.5764497 | 1.7125
471 | -0.5311421 | 1.628345
471.5 | -0.4624334 | 1.551982
472 | -0.4053164 | 1.477184
472.5 | -0.2830417 | 1.42235
473 | -0.3384489 | 1.382384
473.5 | -0.3265155 | 1.389269
474 | -0.2741629 | 1.382819
474.5 | -0.2661625 | 1.362587
475 | -0.2980611 | 1.388348
475.5 | -0.3031893 | 1.390006
476 | -0.3106358 | 1.466566
476.5 | -0.4055826 | 1.447635
477 | -0.4069136 | 1.482034
477.5 | -0.4099523 | 1.495528
478 | -0.376739 | 1.484652
478.5 | -0.450669 | 1.511346
479 | -0.3508804 | 1.483922
479.5 | -0.3295916 | 1.441227
480 | -0.2989409 | 1.368445
480.5 | -0.2517443 | 1.309832
481 | -0.09335563 | 1.251428
481.5 | -0.118587 | 1.170627
482 | 0.02268445 | 1.122399
482.5 | 0.07795608 | 1.062502
483 | 0.1067792 | 0.9702264
483.5 | 0.1531681 | 0.9136752
484 | 0.1645465 | 0.901632
484.5 | 0.1550229 | 0.8777332
485 | 0.2066272 | 0.8895588
485.5 | 0.2437275 | 0.8752623
486 | 0.1532151 | 0.9104587
486.5 | 0.1218306 | 0.9173851
487 | 0.114075 | 0.9562322
487.5 | 0.04117466 | 0.9992895
488 | 0.04291653 | 1.020017
488.5 | 0.01356242 | 1.021621
489 | 0.01799201 | 1.00226
489.5 | 0.01372104 | 1.031256
490 | 0.06905239 | 0.990278
490.5 | 0.1570174 | 0.9324895
491 | 0.1924072 | 0.9190175
491.5 | 0.2226097 | 0.8206874
492 | 0.3428959 | 0.7925137
492.5 | 0.3841619 | 0.7099624
493 | 0.4444982 | 0.6380683
493.5 | 0.5409564 | 0.55099
494 | 0.5846537 | 0.4824128
494.5 | 0.6229921 | 0.4532596
495 | 0.6421924 | 0.4479964
495.5 | 0.7406793 | 0.4167185
496 | 0.6821411 | 0.4065408
496.5 | 0.7219893 | 0.4066743
497 | 0.722346 | 0.3960875
497.5 | 0.6173687 | 0.3965216
498 | 0.6208782 | 0.4625667
498.5 | 0.6454769 | 0.4802054
499 | 0.543773 | 0.5378663
499.5 | 0.5033607 | 0.5090431
500 | 0.530301 | 0.5461278
500.5 | 0.5506335 | 0.5372732
501 | 0.4946385 | 0.5555192
501.5 | 0.5089687 | 0.5066906
502 | 0.609764 | 0.4923527
502.5 | 0.6500571 | 0.4268749
503 | 0.7189197 | 0.3877532
503.5 | 0.7944536 | 0.3024612
504 | 0.8706149 | 0.230541
504.5 | 0.9485058 | 0.1757763
505 | 0.9783377 | 0.1073219
505.5 | 1.070026 | 0.05796185
506 | 1.116678 | 0.02634437
506.5 | 1.167007 | -0.08259389
507 | 1.221052 | -0.0963287
507.5 | 1.173147 | -0.1199514
508 | 1.193809 | -0.1182469
508.5 | 1.209132 | -0.08991789
509 | 1.181621 | -0.08922948
509.5 | 1.200201 | -0.08036163
510 | 1.123937 | -0.07561987
510.5 | 1.117317 | -0.03358244
511 | 1.100859 | -0.006442107
511.5 | 1.062738 | 0.03026106
512 | 1.036255 | 0.05520254
512.5 | 0.9715047 | 0.05734629
513 | 1.020374 | 0.03712361
513.5 | 1.094674 | 0.04755244
514 | 1.077494 | 0.0169022
514.5 | 1.092014 | -0.03587041
515 | 1.213484 | -0.0696235
515.5 | 1.202675 | -0.1136723
516 | 1.3299 | -0.1902252
516.5 | 1.366917 | -0.253386
517 | 1.448652 | -0.3297299
517.5 | 1.553876 | -0.3848368
518 | 1.556125 | -0.4276189
518.5 | 1.606644 | -0.5021459
519 | 1.700548 | -0.5531178
519.5 | 1.666787 | -0.5778522
520 | 1.738287 | -0.5848564
520.5 | 1.761968 | -0.638615
521 | 1.692133 | -0.6071063
521.5 | 1.700986 | -0.6139787
522 | 1.627056 | -0.5910415
522.5 | 1.678328 | -0.5530643
523 | 1.661163 | -0.5459511
523.5 | 1.569145 | -0.5089304
524 | 1.588279 | -0.4738344
524.5 | 1.531767 | -0.4837127
525 | 1.560224 | -0.4492677
525.5 | 1.544512 | -0.4214539
526 | 1.550795 | -0.4323051
526.5 | 1.558928 | -0.4644835
527 | 1.581489 | -0.4545064
527.5 | 1.61061 | -0.5003117
528 | 1.672857 | -0.5594172
528.5 | 1.736783 | -0.5975826
529 | 1.824872 | -0.6628951
529.5 | 1.90924 | -0.7229824
530 | 1.952762 | -0.7642502
530.5 | 1.993388 | -0.836022
531 | 2.046065 | -0.8991629
531.5 | 2.13115 | -0.9606743
532 | 2.176712 | -0.9946748
532.5 | 2.222142 | -1.041539
533 | 2.240529 | -1.071875
533.5 | 2.232379 | -1.084421
534 | 2.267584 | -1.103394
534.5 | 2.253814 | -1.070764
535 | 2.243998 | -1.069341
535.5 | 2.215887 | -1.038731
536 | 2.228331 | -1.034706
536.5 | 2.144942 | -0.9794454
537 | 2.115777 | -0.9661137
537.5 | 2.096965 | -0.9424009
538 | 2.037605 | -0.9224929
538.5 | 2.065638 | -0.897596
539 | 2.068206 | -0.9041222
539.5 | 2.050281 | -0.9134052
540 | 2.12516 | -0.9450456
540.5 | 2.108021 | -0.9471913
541 | 2.103057 | -0.9892925
541.5 | 2.208547 | -1.0198
542 | 2.321866 | -1.095725
542.5 | 2.371143 | -1.112799
543 | 2.406356 | -1.213019
543.5 | 2.521578 | -1.270765
544 | 2.562762 | -1.305125
544.5 | 2.625837 | -1.37988
545 | 2.62196 | -1.399197
545.5 | 2.682144 | -1.481871
546 | 2.736766 | -1.507752
546.5 | 2.724317 | -1.500799
547 | 2.749537 | -1.528547
547.5 | 2.714486 | -1.54302
548 | 2.742434 | -1.537064
548.5 | 2.723948 | -1.51671
549 | 2.699237 | -1.512983
549.5 | 2.682405 | -1.479786
550 | 2.677685 | -1.469406
550.5 | 2.639138 | -1.441508
551 | 2.59096 | -1.40486
551.5 | 2.599698 | -1.38676
552 | 2.535629 | -1.372029
552.5 | 2.570576 | -1.362881
553 | 2.583434 | -1.350143
553.5 | 2.599033 | -1.360152
554 | 2.555072 | -1.35409
554.5 | 2.594081 | -1.365547
555 | 2.676508 | -1.384877
555.5 | 2.678034 | -1.432117
556 | 2.689182 | -1.453918
556.5 | 2.793024 | -1.526523
557 | 2.82771 | -1.530616
557.5 | 2.865607 | -1.598183
558 | 2.860755 | -1.658668
558.5 | 2.949641 | -1.704698
559 | 3.040741 | -1.747618
559.5 | 3.071961 | -1.796757
560 | 3.137152 | -1.848582
560.5 | 3.161607 | -1.874741
561 | 3.165008 | -1.897764
561.5 | 3.222971 | -1.916187
562 | 3.221215 | -1.933783
562.5 | 3.221794 | -1.942254
563 | 3.171865 | -1.935653
563.5 | 3.184931 | -1.925516
564 | 3.187606 | -1.902695
564.5 | 3.177729 | -1.894005
565 | 3.165559 | -1.881282
565.5 | 3.141359 | -1.83736
566 | 3.110113 | -1.797118
566.5 | 3.09905 | -1.802489
567 | 3.057015 | -1.746132
567.5 | 3.062749 | -1.741862
568 | 3.068388 | -1.752854
568.5 | 3.081982 | -1.723817
569 | 3.026257 | -1.718807
569.5 | 3.075482 | -1.75371
570 | 3.113376 | -1.770066
570.5 | 3.141065 | -1.811353
571 | 3.142121 | -1.819104
571.5 | 3.226293 | -1.84691
572 | 3.219258 | -1.895864
572.5 | 3.32898 | -1.933197
573 | 3.337469 | -2.003212
573.5 | 3.423144 | -2.053091
574 | 3.456777 | -2.081875
574.5 | 3.487025 | -2.127531
575 | 3.508654 | -2.159841
575.5 | 3.612103 | -2.180341
576 | 3.575154 | -2.22609
576.5 | 3.648356 | -2.236502
577 | 3.640568 | -2.270123
577.5 | 3.650208 | -2.260601
578 | 3.685168 | -2.261438
578.5 | 3.692816 | -2.27366
579 | 3.632847 | -2.276881
579.5 | 3.634259 | -2.249564
580 | 3.590462 | -2.228802
580.5 | 3.635465 | -2.209879
581 | 3.602571 | -2.177552
581.5 | 3.556 | -2.169161
582 | 3.521371 | -2.120573
582.5 | 3.471981 | -2.120957
583 | 3.469155 | -2.103611
583.5 | 3.46889 | -2.082853
584 | 3.483471 | -2.063908
584.5 | 3.453275 | -2.088246
585 | 3.474646 | -2.050774
585.5 | 3.490052 | -2.07013
586 | 3.51379 | -2.105533
586.5 | 3.515717 | -2.11071
587 | 3.52481 | -2.154192
587.5 | 3.631131 | -2.151942
588 | 3.635599 | -2.17396
588.5 | 3.695886 | -2.248256
589 | 3.709191 | -2.246201
589.5 | 3.722498 | -2.324725
590 | 3.818875 | -2.332785
590.5 | 3.827991 | -2.411646
591 | 3.877461 | -2.413605
591.5 | 3.898862 | -2.42369
592 | 3.923412 | -2.49794
592.5 | 3.997183 | -2.504108
593 | 3.993069 | -2.532193
593.5 | 3.957599 | -2.532343
594 | 4.06922 | -2.519996
594.5 | 4.05221 | -2.534623
595 | 4.022918 | -2.495388
595.5 | 3.972311 | -2.503431
596 | 3.958342 | -2.511526
596.5 | 3.955883 | -2.473819
597 | 3.986367 | -2.456107
597.5 | 3.962253 | -2.455198
598 | 3.946743 | -2.397728
598.5 | 3.859405 | -2.387688
599 | 3.907822 | -2.367322
599.5 | 3.837926 | -2.38713
600 | 3.805969 | -2.317406
600.5 | 3.818583 | -2.337708
601 | 3.82603 | -2.33871
601.5 | 3.843125 | -2.322209
602 | 3.879045 | -2.33216
602.5 | 3.843058 | -2.313216
603 | 3.853444 | -2.318907
603.5 | 3.856885 | -2.323032
604 | 3.857938 | -2.362391
604.5 | 3.962886 | -2.388523
605 | 3.983256 | -2.393842
605.5 | 4.0713 | -2.450712
606 | 4.046952 | -2.453538
606.5 | 4.140168 | -2.486351
607 | 4.185426 | -2.542197
607.5 | 4.162556 | -2.55077
608 | 4.262861 | -2.563236
608.5 | 4.28532 | -2.589409
609 | 4.287768 | -2.599782
609.5 | 4.320739 | -2.620032
610 | 4.329103 | -2.66573
610.5 | 4.316439 | -2.663087
611 | 4.372933 | -2.67707
611.5 | 4.340373 | -2.683125
612 | 4.335712 | -2.702415
612.5 | 4.306121 | -2.689516
613 | 4.329405 | -2.685438
613.5 | 4.372877 | -2.655489
614 | 4.307152 | -2.657598
614.5 | 4.309422 | -2.644362
615 | 4.324126 | -2.617985
615.5 | 4.269855 | -2.599181
616 | 4.221326 | -2.595575
616.5 | 4.266524 | -2.562103
617 | 4.226421 | -2.548621
617.5 | 4.19364 | -2.527542
618 | 4.136027 | -2.507619
618.5 | 4.204601 | -2.483127
619 | 4.124239 | -2.498175
619.5 | 4.141165 | -2.484714
620 | 4.108928 | -2.458653
620.5 | 4.12875 | -2.458384
621 | 4.139138 | -2.474749
621.5 | 4.176058 | -2.485489
622 | 4.141918 | -2.48307
622.5 | 4.209501 | -2.505733
623 | 4.233762 | -2.509746
623.5 | 4.251331 | -2.544585
624 | 4.293573 | -2.551194
624.5 | 4.322738 | -2.578597
625 | 4.337355 | -2.59228
625.5 | 4.340145 | -2.620756
626 | 4.351018 | -2.652712
626.5 | 4.404699 | -2.67479
627 | 4.4348 | -2.693405
627.5 | 4.425586 | -2.686888
628 | 4.460661 | -2.726093
628.5 | 4.50187 | -2.740475
629 | 4.503092 | -2.741625
629.5 | 4.488005 | -2.74797
630 | 4.514779 | -2.744684
630.5 | 4.526022 | -2.735986
631 | 4.509163 | -2.731384
631.5 | 4.479166 | -2.723865
632 | 4.510169 | -2.735316
632.5 | 4.425258 | -2.713313
633 | 4.480207 | -2.700088
633.5 | 4.438701 | -2.700078
634 | 4.503571 | -2.660854
634.5 | 4.470035 | -2.634073
635 | 4.435102 | -2.625915
635.5 | 4.381453 | -2.60364
636 | 4.391912 | -2.582571
636.5 | 4.371448 | -2.569238
637 | 4.342811 | -2.561181
637.5 | 4.335363 | -2.529813
638 | 4.379183 | -2.539584
638.5 | 4.308562 | -2.502563
639 | 4.356404 | -2.512029
639.5 | 4.34955 | -2.519272
640 | 4.349102 | -2.530876
640.5 | 4.357318 | -2.520745
641 | 4.371111 | -2.52119
641.5 | 4.397214 | -2.559818
642 | 4.418049 | -2.530152
642.5 | 4.400443 | -2.550468
643 | 4.44373 | -2.535953
643.5 | 4.41919 | -2.579037
644 | 4.471892 | -2.587961
644.5 | 4.474647 | -2.610411
645 | 4.514816 | -2.596287
645.5 | 4.550949 | -2.628443
646 | 4.522657 | -2.639449
646.5 | 4.636957 | -2.656659
647 | 4.570592 | -2.665257
647.5 | 4.58929 | -2.655088
648 | 4.61455 | -2.68364
648.5 | 4.623142 | -2.681829
649 | 4.618534 | -2.68482
649.5 | 4.647181 | -2.669848
650 | 4.61879 | -2.678035
650.5 | 4.6225 | -2.689697
651 | 4.659074 | -2.677663
651.5 | 4.644235 | -2.678331
652 | 4.624707 | -2.65207
652.5 | 4.595769 | -2.654078
653 | 4.628109 | -2.629597
653.5 | 4.588872 | -2.632374
654 | 4.629699 | -2.599724
654.5 | 4.547902 | -2.58173
655 | 4.557859 | -2.567094
655.5 | 4.596833 | -2.562457
656 | 4.511725 | -2.534904
656.5 | 4.505606 | -2.507216
657 | 4.495805 | -2.498415
657.5 | 4.517329 | -2.50319
658 | 4.505825 | -2.473233
658.5 | 4.487993 | -2.460084
659 | 4.485208 | -2.464002
659.5 | 4.483947 | -2.456082
660 | 4.494307 | -2.426121
660.5 | 4.50283 | -2.421545
661 | 4.435432 | -2.42418
661.5 | 4.463372 | -2.411962
662 | 4.534575 | -2.447166
662.5 | 4.479125 | -2.427159
663 | 4.458294 | -2.461166
663.5 | 4.514394 | -2.442906
664 | 4.493957 | -2.438749
664.5 | 4.533448 | -2.459817
665 | 4.502353 | -2.464892
665.5 | 4.565343 | -2.462649
666 | 4.520931 | -2.48151
666.5 | 4.604507 | -2.485822
667 | 4.545275 | -2.472851
667.5 | 4.571266 | -2.499772
668 | 4.6181 | -2.48195
668.5 | 4.630144 | -2.492135
669 | 4.645905 | -2.501291
669.5 | 4.619326 | -2.486853
670 | 4.662854 | -2.493561
670.5 | 4.663394 | -2.487358
671 | 4.605943 | -2.484206
671.5 | 4.672549 | -2.480718
672 | 4.671766 | -2.480436
672.5 | 4.652929 | -2.469933
673 | 4.584393 | -2.465163
673.5 | 4.653225 | -2.431564
674 | 4.578381 | -2.416817
674.5 | 4.583818 | -2.429711
675 | 4.619925 | -2.398054
675.5 | 4.605576 | -2.382454
676 | 4.574477 | -2.36149
676.5 | 4.550598 | -2.359245
677 | 4.5332 | -2.333913
677.5 | 4.500683 | -2.322626
678 | 4.564047 | -2.309278
678.5 | 4.493652 | -2.293576
679 | 4.49253 | -2.285937
679.5 | 4.506351 | -2.271415
680 | 4.51929 | -2.254922
680.5 | 4.494039 | -2.245128
681 | 4.491565 | -2.246351
681.5 | 4.461214 | -2.222202
682 | 4.450369 | -2.235166
682.5 | 4.430769 | -2.209626
683 | 4.497909 | -2.201283
683.5 | 4.451581 | -2.215596
684 | 4.458302 | -2.201565
684.5 | 4.473935 | -2.201086
685 | 4.492912 | -2.182569
685.5 | 4.475745 | -2.178461
686 | 4.491971 | -2.193414
686.5 | 4.529246 | -2.18943
687 | 4.514012 | -2.206934
687.5 | 4.531074 | -2.185259
688 | 4.523521 | -2.188084
688.5 | 4.475476 | -2.200695
689 | 4.529239 | -2.180547
689.5 | 4.529497 | -2.179444
690 | 4.547407 | -2.188468
690.5 | 4.550919 | -2.183861
691 | 4.533411 | -2.175233
691.5 | 4.534284 | -2.156457
692 | 4.532669 | -2.175766
692.5 | 4.519685 | -2.172238
693 | 4.535112 | -2.146561
693.5 | 4.535643 | -2.147635
694 | 4.51674 | -2.136834
694.5 | 4.549105 | -2.116332
695 | 4.503174 | -2.113529
695.5 | 4.507249 | -2.122914
696 | 4.522609 | -2.095994
696.5 | 4.494667 | -2.089466
697 | 4.486887 | -2.058508
697.5 | 4.489881 | -2.06595
698 | 4.465021 | -2.040623
698.5 | 4.433789 | -2.027436
699 | 4.464074 | -2.015824
699.5 | 4.446431 | -2.005662
700 | 4.458641 | -1.997466