## Sheet1
Wavelength | Transmission
(nm) | (%)
300 | 0.001104202005
300.5 | 0.0008963900618
301 | 0.0007745882613
301.5 | 0.0007711537182
302 | 0.0008541363059
302.5 | 0.0008866653661 | Product Coated Data The Transmission of 700 nm Shortpass Filter This file indicates a typical data and there may be differences between product batches. If you have any questions, please contact LBTEK Technical Support. To quote this data, please indicate that the data source is from LBTEK.
303 | 0.0009463810129
303.5 | 0.0008204476326
304 | 0.0007402589545
304.5 | 0.0008376964834
305 | 0.000765009725
305.5 | 0.001163244946
306 | 0.0007358658477
306.5 | 0.0007138794172
307 | 0.0009700671653
307.5 | 0.0007684010779
308 | 0.0006753613125 | LBTEK Mall：www.lbtek.com
308.5 | 0.0006323291454 | Tel：0731-84165699
309 | 0.0005014219787 | LBTEK Technical Support E-mail：service@lbtek.com
309.5 | 0.0007760550943
310 | 0.0006530245882
310.5 | 0.0008465459105
311 | 0.0006655357429
311.5 | 0.0007722165901
312 | 0.000720609678
312.5 | 0.0008972647483
313 | 0.0008624318871
313.5 | 0.00062346505
314 | 0.0007660965202
314.5 | 0.0005383655662
315 | 0.000826961128
315.5 | 0.0007064280799
316 | 0.0007974032778
316.5 | 0.0008730075788
317 | 0.0004954538308
317.5 | 0.0006669813301
318 | 0.0005867125001
318.5 | 0.0006326464354
319 | 0.000881834887
319.5 | 0.0004849489487
320 | 0.0009826804744
320.5 | 0.0006023713504
321 | 0.0005635741982
321.5 | 0.00047681859
322 | 0.0006980012404
322.5 | 0.0005626854254
323 | 0.000873321027
323.5 | 0.0005178995198
324 | 0.000768491358
324.5 | 0.000537585991
325 | 0.000457260554
325.5 | 0.0006024739705
326 | 0.0005982702132
326.5 | 0.0005299779586
327 | 0.0007529600407
327.5 | 0.0004601237015
328 | 0.0008006432909
328.5 | 0.0006303231348
329 | 0.0006423167069
329.5 | 0.00050218252
330 | 0.0007462461945
330.5 | 0.0005356719485
331 | 0.0007499352796
331.5 | 0.0008005446289
332 | 0.0009739449597
332.5 | 0.001082387054
333 | 0.0009340906399
333.5 | 0.001056426903
334 | 0.001162629575
334.5 | 0.001407722477
335 | 0.00145040208
335.5 | 0.002046820475
336 | 0.001832917216
336.5 | 0.002144288272
337 | 0.00266169617
337.5 | 0.002562979003
338 | 0.003695766907
338.5 | 0.005033551715
339 | 0.005480877589
339.5 | 0.00783502683
340 | 0.008857942186
340.5 | 0.01046570297
341 | 0.01186816115
341.5 | 0.01442261878
342 | 0.0171102304
342.5 | 0.02186173014
343 | 0.03027798049
343.5 | 0.04296141118
344 | 0.05934157968
344.5 | 0.07808289677
345 | 0.0973617211
345.5 | 0.1127491817
346 | 0.1252509356
346.5 | 0.1362495124
347 | 0.1513742208
347.5 | 0.1811177284
348 | 0.2402736098
348.5 | 0.3618841469
349 | 0.5831521749
349.5 | 0.9515414834
350 | 1.436317205
350.5 | 1.922632933
351 | 2.357125282
351.5 | 2.645205975
352 | 2.856249809
352.5 | 3.126262188
353 | 3.645196438
353.5 | 4.694502831
354 | 6.566915512
354.5 | 9.347144127
355 | 13.06843281
355.5 | 17.42279625
356 | 21.90913773
356.5 | 26.16364098
357 | 29.69622612
357.5 | 32.17366409
358 | 33.15172195
358.5 | 32.39378738
359 | 29.91897392
359.5 | 26.51293564
360 | 22.95164108
360.5 | 20.02340889
361 | 18.47487259
361.5 | 18.53814507
362 | 20.57193565
362.5 | 24.53416061
363 | 30.11339569
363.5 | 36.1627388
364 | 40.89365768
364.5 | 42.83678055
365 | 41.25357437
365.5 | 37.03637314
366 | 31.74308014
366.5 | 27.06111717
367 | 23.97677231
367.5 | 22.84941483
368 | 23.63874435
368.5 | 26.40765381
369 | 31.03130722
369.5 | 37.47154617
370 | 45.14881897
370.5 | 52.3220787
371 | 57.6852684
371.5 | 60.06519699
372 | 59.2121048
372.5 | 56.08885193
373 | 52.13663101
373.5 | 48.83901596
374 | 47.00505447
374.5 | 47.1968956
375 | 49.30315018
375.5 | 53.27668762
376 | 58.56954956
376.5 | 64.77703094
377 | 70.85583496
377.5 | 75.88213348
378 | 79.28613281
378.5 | 80.54707336
379 | 80.08405304
379.5 | 78.41765594
380 | 76.51106262
380.5 | 74.93873596
381 | 74.17155457
381.5 | 74.45272827
382 | 75.63655853
382.5 | 77.65573883
383 | 80.13217926
383.5 | 82.82962799
384 | 85.3404541
384.5 | 87.41241455
385 | 88.9626236
385.5 | 89.90029907
386 | 90.33204651
386.5 | 90.47260284
387 | 90.38813782
387.5 | 90.39215088
388 | 90.44896698
388.5 | 90.60972595
389 | 90.88552856
389.5 | 91.23766327
390 | 91.5799942
390.5 | 91.82685852
391 | 91.92449188
391.5 | 91.93245697
392 | 91.84575653
392.5 | 91.70585632
393 | 91.50245667
393.5 | 91.34434509
394 | 91.35595703
394.5 | 91.3939743
395 | 91.5202179
395.5 | 91.73343658
396 | 91.94802094
396.5 | 92.1822052
397 | 92.36408234
397.5 | 92.46928406
398 | 92.47691345
398.5 | 92.46311188
399 | 92.41365814
399.5 | 92.34467316
400 | 92.21604156
400.5 | 92.16994476
401 | 92.17813873
401.5 | 92.23809814
402 | 92.26851654
402.5 | 92.36692047
403 | 92.48187256
403.5 | 92.63724518
404 | 92.72396851
404.5 | 92.79059601
405 | 92.89037323
405.5 | 92.95562744
406 | 93.03456879
406.5 | 93.11917114
407 | 93.21633911
407.5 | 93.32642365
408 | 93.42546082
408.5 | 93.44711304
409 | 93.43561554
409.5 | 93.32842255
410 | 93.13887024
410.5 | 92.78961182
411 | 92.27934265
411.5 | 91.6663208
412 | 90.99538422
412.5 | 90.27071381
413 | 89.49945831
413.5 | 88.81742096
414 | 88.27449036
414.5 | 87.84043121
415 | 87.62060547
415.5 | 87.60088348
416 | 87.79257202
416.5 | 88.19382477
417 | 88.78483582
417.5 | 89.4500885
418 | 90.26415253
418.5 | 91.13160706
419 | 91.90427399
419.5 | 92.59268951
420 | 93.15447998
420.5 | 93.58562469
421 | 93.85022736
421.5 | 93.92359924
422 | 93.8500061
422.5 | 93.69721985
423 | 93.52611542
423.5 | 93.28012848
424 | 93.07216644
424.5 | 92.91663361
425 | 92.8796463
425.5 | 92.89064026
426 | 92.97819519
426.5 | 93.14237976
427 | 93.3744812
427.5 | 93.59077454
428 | 93.8208313
428.5 | 93.97930145
429 | 94.11585236
429.5 | 94.18886566
430 | 94.171875
430.5 | 94.08352661
431 | 93.9388504
431.5 | 93.76248932
432 | 93.57064056
432.5 | 93.40018463
433 | 93.24810791
433.5 | 93.13456726
434 | 93.09966278
434.5 | 93.12329102
435 | 93.18000031
435.5 | 93.29064178
436 | 93.46025848
436.5 | 93.62689972
437 | 93.78832245
437.5 | 93.89614868
438 | 93.97885895
438.5 | 94.01932526
439 | 94.00197601
439.5 | 93.90696716
440 | 93.77320099
440.5 | 93.58786011
441 | 93.40525055
441.5 | 93.18509674
442 | 93.00639343
442.5 | 92.87097931
443 | 92.76573181
443.5 | 92.74399567
444 | 92.76144409
444.5 | 92.84350586
445 | 92.98739624
445.5 | 93.19549561
446 | 93.39647675
446.5 | 93.62258148
447 | 93.85126495
447.5 | 94.07369995
448 | 94.2557373
448.5 | 94.35350037
449 | 94.44615936
449.5 | 94.47694397
450 | 94.47849274
450.5 | 94.41731262
451 | 94.32924652
451.5 | 94.22801208
452 | 94.14894867
452.5 | 94.1022644
453 | 94.03768921
453.5 | 94.01730347
454 | 94.03663635
454.5 | 94.06244659
455 | 94.11946106
455.5 | 94.17365265
456 | 94.2658844
456.5 | 94.35424805
457 | 94.39115906
457.5 | 94.40075684
458 | 94.40003204
458.5 | 94.34505463
459 | 94.23786163
459.5 | 94.0637207
460 | 93.88313293
460.5 | 93.68855286
461 | 93.47623444
461.5 | 93.24777985
462 | 93.03553009
462.5 | 92.8841629
463 | 92.75951385
463.5 | 92.6947937
464 | 92.6975708
464.5 | 92.75495911
465 | 92.9016037
465.5 | 93.08191681
466 | 93.29229736
466.5 | 93.54018402
467 | 93.80528259
467.5 | 94.0508194
468 | 94.22709656
468.5 | 94.39722443
469 | 94.48997498
469.5 | 94.52654266
470 | 94.46289825
470.5 | 94.31764984
471 | 94.0918808
471.5 | 93.81798553
472 | 93.48705292
472.5 | 93.13175201
473 | 92.75587463
473.5 | 92.40788269
474 | 92.08724213
474.5 | 91.84568787
475 | 91.62269592
475.5 | 91.49461365
476 | 91.49468231
476.5 | 91.55991364
477 | 91.69358826
477.5 | 91.9213028
478 | 92.2073822
478.5 | 92.58693695
479 | 92.95497894
479.5 | 93.3423996
480 | 93.73218536
480.5 | 94.07550812
481 | 94.34270477
481.5 | 94.55649567
482 | 94.66919708
482.5 | 94.6763916
483 | 94.60668945
483.5 | 94.41069031
484 | 94.13430786
484.5 | 93.79298401
485 | 93.40283966
485.5 | 92.9985199
486 | 92.53369141
486.5 | 92.13510132
487 | 91.75888062
487.5 | 91.44808197
488 | 91.19152069
488.5 | 91.02757263
489 | 90.95911407
489.5 | 91.00780487
490 | 91.13384247
490.5 | 91.34542084
491 | 91.6128006
491.5 | 91.99491882
492 | 92.39209747
492.5 | 92.81471252
493 | 93.23234558
493.5 | 93.63829041
494 | 94.01769257
494.5 | 94.30042267
495 | 94.52687836
495.5 | 94.63774872
496 | 94.70622253
496.5 | 94.64490509
497 | 94.45120239
497.5 | 94.19245911
498 | 93.87202454
498.5 | 93.48551941
499 | 93.05984497
499.5 | 92.60938263
500 | 92.16769409
500.5 | 91.74639893
501 | 91.35844421
501.5 | 91.0427475
502 | 90.79467773
502.5 | 90.61972809
503 | 90.57792664
503.5 | 90.56274414
504 | 90.66606903
504.5 | 90.85673523
505 | 91.16705322
505.5 | 91.4798584
506 | 91.86528015
506.5 | 92.29045105
507 | 92.72583771
507.5 | 93.19355774
508 | 93.59255981
508.5 | 93.96669006
509 | 94.28966522
509.5 | 94.52947998
510 | 94.70236969
510.5 | 94.76180267
511 | 94.76327515
511.5 | 94.67210388
512 | 94.49139404
512.5 | 94.23133087
513 | 93.91466522
513.5 | 93.58081055
514 | 93.20938873
514.5 | 92.81333923
515 | 92.41303253
515.5 | 92.07627106
516 | 91.75000763
516.5 | 91.48757172
517 | 91.2604599
517.5 | 91.11135101
518 | 91.02796936
518.5 | 91.04096985
519 | 91.10844421
519.5 | 91.2375946
520 | 91.41132355
520.5 | 91.68829346
521 | 92.01766205
521.5 | 92.30149078
522 | 92.66103363
522.5 | 93.02064514
523 | 93.37057495
523.5 | 93.68123627
524 | 93.97020721
524.5 | 94.19974518
525 | 94.39355469
525.5 | 94.53656769
526 | 94.58399963
526.5 | 94.5670166
527 | 94.5271759
527.5 | 94.40740204
528 | 94.22889709
528.5 | 94.00862122
529 | 93.75478363
529.5 | 93.51084137
530 | 93.24536133
530.5 | 92.94239807
531 | 92.68452454
531.5 | 92.45359802
532 | 92.23884583
532.5 | 92.07345581
533 | 91.9371109
533.5 | 91.85594177
534 | 91.82884979
534.5 | 91.85314941
535 | 91.91690826
535.5 | 92.0153656
536 | 92.18724823
536.5 | 92.39441681
537 | 92.590065
537.5 | 92.80925751
538 | 93.04217529
538.5 | 93.28359222
539 | 93.52437592
539.5 | 93.70584869
540 | 93.89875793
540.5 | 94.07096863
541 | 94.204422
541.5 | 94.27837372
542 | 94.32481384
542.5 | 94.34034729
543 | 94.3052063
543.5 | 94.24311829
544 | 94.14352417
544.5 | 93.99146271
545 | 93.85572052
545.5 | 93.68141174
546 | 93.51002502
546.5 | 93.32597351
547 | 93.16390991
547.5 | 93.02790833
548 | 92.85603333
548.5 | 92.73794556
549 | 92.65312195
549.5 | 92.58778381
550 | 92.57092285
550.5 | 92.52268982
551 | 92.56739044
551.5 | 92.61380005
552 | 92.70405579
552.5 | 92.78794861
553 | 92.88982391
553.5 | 93.05180359
554 | 93.19086456
554.5 | 93.30802917
555 | 93.44548798
555.5 | 93.57393646
556 | 93.69050598
556.5 | 93.78496552
557 | 93.87056732
557.5 | 93.92453766
558 | 93.94017029
558.5 | 93.94895172
559 | 93.92327881
559.5 | 93.8686676
560 | 93.80347443
560.5 | 93.71317291
561 | 93.61942291
561.5 | 93.49829102
562 | 93.36709595
562.5 | 93.26862335
563 | 93.11380005
563.5 | 93.01187134
564 | 92.91666412
564.5 | 92.82453918
565 | 92.78713226
565.5 | 92.70465851
566 | 92.6681366
566.5 | 92.66625977
567 | 92.6937027
567.5 | 92.74707794
568 | 92.79027557
568.5 | 92.90849304
569 | 93.03630829
569.5 | 93.15561676
570 | 93.2834549
570.5 | 93.44735718
571 | 93.62330627
571.5 | 93.80263519
572 | 93.93333435
572.5 | 94.0711441
573 | 94.23027039
573.5 | 94.36901093
574 | 94.45594025
574.5 | 94.52373505
575 | 94.57388306
575.5 | 94.62847137
576 | 94.61859131
576.5 | 94.62963104
577 | 94.56694031
577.5 | 94.51247406
578 | 94.41651917
578.5 | 94.32382965
579 | 94.1962204
579.5 | 94.08018494
580 | 93.96051788
580.5 | 93.8214035
581 | 93.67801666
581.5 | 93.54684448
582 | 93.4486084
582.5 | 93.35557556
583 | 93.25557709
583.5 | 93.18041229
584 | 93.12456512
584.5 | 93.09651947
585 | 93.08882904
585.5 | 93.09114075
586 | 93.14636993
586.5 | 93.20388031
587 | 93.27971649
587.5 | 93.35224152
588 | 93.4556427
588.5 | 93.58428955
589 | 93.71990204
589.5 | 93.82904053
590 | 93.97031403
590.5 | 94.08612061
591 | 94.21212769
591.5 | 94.33474731
592 | 94.41092682
592.5 | 94.50119781
593 | 94.58796692
593.5 | 94.65263367
594 | 94.66944885
594.5 | 94.68217468
595 | 94.67610168
595.5 | 94.66674805
596 | 94.62361908
596.5 | 94.54049683
597 | 94.47044373
597.5 | 94.4015274
598 | 94.30278778
598.5 | 94.16150665
599 | 94.05712891
599.5 | 93.95537567
600 | 93.84004974
600.5 | 93.73445129
601 | 93.6057663
601.5 | 93.49998474
602 | 93.43939209
602.5 | 93.36154938
603 | 93.28122711
603.5 | 93.21044922
604 | 93.18765259
604.5 | 93.16690063
605 | 93.1578064
605.5 | 93.15189362
606 | 93.15601349
606.5 | 93.18317413
607 | 93.229599
607.5 | 93.26844025
608 | 93.30175781
608.5 | 93.35633087
609 | 93.41622162
609.5 | 93.45706177
610 | 93.48139954
610.5 | 93.52037811
611 | 93.56829834
611.5 | 93.58363342
612 | 93.60745239
612.5 | 93.58738708
613 | 93.6107254
613.5 | 93.56969452
614 | 93.55778503
614.5 | 93.51234436
615 | 93.48296356
615.5 | 93.41712189
616 | 93.34696198
616.5 | 93.28638458
617 | 93.219841
617.5 | 93.16244507
618 | 93.10323334
618.5 | 93.02813721
619 | 92.98114014
619.5 | 92.93099213
620 | 92.89849091
620.5 | 92.88486481
621 | 92.80882263
621.5 | 92.82375336
622 | 92.85888672
622.5 | 92.83210754
623 | 92.90350342
623.5 | 92.95053864
624 | 93.02568817
624.5 | 93.08693695
625 | 93.16668701
625.5 | 93.25946808
626 | 93.36244965
626.5 | 93.48713684
627 | 93.59734344
627.5 | 93.69539642
628 | 93.81217194
628.5 | 93.92649841
629 | 94.03170013
629.5 | 94.11025238
630 | 94.19020081
630.5 | 94.26789093
631 | 94.33389282
631.5 | 94.38249207
632 | 94.3991394
632.5 | 94.41859436
633 | 94.4071579
633.5 | 94.42314148
634 | 94.38074493
634.5 | 94.3212204
635 | 94.28262329
635.5 | 94.22595215
636 | 94.15172577
636.5 | 94.07591248
637 | 93.99017334
637.5 | 93.92987823
638 | 93.87937927
638.5 | 93.79065704
639 | 93.73390961
639.5 | 93.68895721
640 | 93.65002441
640.5 | 93.62388611
641 | 93.58206177
641.5 | 93.60892487
642 | 93.63328552
642.5 | 93.65258789
643 | 93.68452454
643.5 | 93.71858978
644 | 93.81160736
644.5 | 93.88802338
645 | 93.96600342
645.5 | 94.04259491
646 | 94.15805054
646.5 | 94.25830078
647 | 94.3515625
647.5 | 94.43017578
648 | 94.52091217
648.5 | 94.61448669
649 | 94.69876099
649.5 | 94.7361908
650 | 94.75469971
650.5 | 94.79099274
651 | 94.80926514
651.5 | 94.77814484
652 | 94.73395538
652.5 | 94.69861603
653 | 94.62853241
653.5 | 94.56616974
654 | 94.44895935
654.5 | 94.34500122
655 | 94.23558807
655.5 | 94.14398956
656 | 94.01882935
656.5 | 93.87299347
657 | 93.78660583
657.5 | 93.67344666
658 | 93.58003998
658.5 | 93.47241211
659 | 93.40342712
659.5 | 93.37033081
660 | 93.32636261
660.5 | 93.29142761
661 | 93.26662445
661.5 | 93.25946045
662 | 93.29327393
662.5 | 93.30135345
663 | 93.33074951
663.5 | 93.35772705
664 | 93.37315369
664.5 | 93.41397858
665 | 93.41300964
665.5 | 93.41027832
666 | 93.41558075
666.5 | 93.38625336
667 | 93.3339386
667.5 | 93.26068878
668 | 93.17835236
668.5 | 93.08800507
669 | 92.97531128
669.5 | 92.84333801
670 | 92.71854401
670.5 | 92.62563324
671 | 92.5382309
671.5 | 92.44173431
672 | 92.41138458
672.5 | 92.42936707
673 | 92.50917053
673.5 | 92.64306641
674 | 92.82966614
674.5 | 93.10350037
675 | 93.41742706
675.5 | 93.78032684
676 | 94.1227951
676.5 | 94.45536804
677 | 94.65982056
677.5 | 94.67507935
678 | 94.37197876
678.5 | 93.65122986
679 | 92.35103607
679.5 | 90.33137512
680 | 87.55119324
680.5 | 83.86608124
681 | 79.37377167
681.5 | 74.10892487
682 | 68.15327454
682.5 | 61.82938385
683 | 55.25149536
683.5 | 48.8367157
684 | 42.71341705
684.5 | 36.92980194
685 | 31.79925346
685.5 | 27.15532494
686 | 23.01416779
686.5 | 19.58803749
687 | 16.60509682
687.5 | 14.06882572
688 | 11.96693325
688.5 | 10.17203522
689 | 8.647481918
689.5 | 7.393670082
690 | 6.329209328
690.5 | 5.439813614
691 | 4.693674088
691.5 | 4.051372528
692 | 3.513745546
692.5 | 3.054097176
693 | 2.668966055
693.5 | 2.338318825
694 | 2.051020622
694.5 | 1.807541609
695 | 1.59999299
695.5 | 1.410950422
696 | 1.256285548
696.5 | 1.120034575
697 | 0.9988698363
697.5 | 0.8961626291
698 | 0.8050810695
698.5 | 0.7233053446
699 | 0.6532881856
699.5 | 0.5902596116
700 | 0.5356773138
700.5 | 0.4871769249
701 | 0.4433057606
701.5 | 0.4051719308
702 | 0.3703030348
702.5 | 0.3394482434
703 | 0.312522471
703.5 | 0.2873000801
704 | 0.2651494145
704.5 | 0.2454967499
705 | 0.2264184952
705.5 | 0.2107000947
706 | 0.1955896169
706.5 | 0.1822975725
707 | 0.1700915992
707.5 | 0.1584985107
708 | 0.1483759731
708.5 | 0.1392565668
709 | 0.1308588982
709.5 | 0.123440519
710 | 0.115992941
710.5 | 0.1098554358
711 | 0.1038133278
711.5 | 0.09785514325
712 | 0.09340211749
712.5 | 0.08857230097
713 | 0.08421782404
713.5 | 0.08060963452
714 | 0.07663352042
714.5 | 0.07334796339
715 | 0.07048881054
715.5 | 0.06724856049
716 | 0.06505902112
716.5 | 0.06260299683
717 | 0.05992841348
717.5 | 0.05826259032
718 | 0.0562935546
718.5 | 0.05441433191
719 | 0.05277361348
719.5 | 0.05181119218
720 | 0.05034714192
720.5 | 0.04874813929
721 | 0.04772964865
721.5 | 0.04712590575
722 | 0.04608362168
722.5 | 0.0452743955
723 | 0.04487412795
723.5 | 0.04379104823
724 | 0.04356042668
724.5 | 0.04304320738
725 | 0.04258527979
725.5 | 0.04273718968
726 | 0.04245243594
726.5 | 0.04209184647
727 | 0.04222327471
727.5 | 0.04201932624
728 | 0.04287745804
728.5 | 0.04307235777
729 | 0.04347730801
729.5 | 0.04423232749
730 | 0.04464428127
730.5 | 0.04576444626
731 | 0.04692281783
731.5 | 0.04825202748
732 | 0.04960116372
732.5 | 0.05129696056
733 | 0.05319928005
733.5 | 0.05529663712
734 | 0.05805371329
734.5 | 0.06058348715
735 | 0.06407241523
735.5 | 0.06767178327
736 | 0.07231179625
736.5 | 0.07687665522
737 | 0.08242666721
737.5 | 0.08899246901
738 | 0.09560402483
738.5 | 0.1040367261
739 | 0.1123546064
739.5 | 0.1208298579
740 | 0.130236432
740.5 | 0.138710767
741 | 0.1459275186
741.5 | 0.1516447812
742 | 0.1532769203
742.5 | 0.1522416472
743 | 0.1473408937
743.5 | 0.138595596
744 | 0.1279662997
744.5 | 0.1155485883
745 | 0.1024583131
745.5 | 0.08911783993
746 | 0.07720314711
746.5 | 0.06620533764
747 | 0.05701642856
747.5 | 0.04882227257
748 | 0.04208197072
748.5 | 0.03614741564
749 | 0.03133293986
749.5 | 0.02673446946
750 | 0.0233517196
750.5 | 0.02038842626
751 | 0.01823113672
751.5 | 0.0159733668
752 | 0.01389522385
752.5 | 0.01277228724
753 | 0.01108432282
753.5 | 0.009904257953
754 | 0.008918896317
754.5 | 0.008145018481
755 | 0.007300821599
755.5 | 0.006584956311
756 | 0.006078204606
756.5 | 0.005530036986
757 | 0.004903046414
757.5 | 0.004650693852
758 | 0.004405599553
758.5 | 0.003772091353
759 | 0.003534574062
759.5 | 0.003484184388
760 | 0.00301098451
760.5 | 0.00276901084
761 | 0.002955936361
761.5 | 0.002515116474
762 | 0.002188379643
762.5 | 0.002065453213
763 | 0.002012965735
763.5 | 0.001942698727
764 | 0.001758708968
764.5 | 0.00183903845
765 | 0.001701041008
765.5 | 0.001432370977
766 | 0.001521611237
766.5 | 0.001382560236
767 | 0.001445065369
767.5 | 0.001387894386
768 | 0.00108467543
768.5 | 0.001056444016
769 | 0.0009351283661
769.5 | 0.001079365727
770 | 0.001157022314
770.5 | 0.001367978752
771 | 0.001053469954
771.5 | 0.0009021827136
772 | 0.0008708148962
772.5 | 0.0007162371185
773 | 0.0007960938383
773.5 | 0.0009414893575
774 | 0.001174070872
774.5 | 0.0007443259237
775 | 0.0006842712755
775.5 | 0.0006803256692
776 | 0.0007656929665
776.5 | 0.0008916404331
777 | 0.0008828464197
777.5 | 0.0006246981793
778 | 0.0006710175076
778.5 | 0.0008904949063
779 | 0.0004523415118
779.5 | 0.0009471739759
780 | 0.0005103795556
780.5 | 0.0005034093629
781 | 0.0005813226453
781.5 | 0.0007127100253
782 | 0.0003914005938
782.5 | 0.0004167995939
783 | 0.000864450878
783.5 | 0.0003946307406
784 | 0.0003249004076
784.5 | 0.0003844603198
785 | 0.0005535563687
785.5 | 0.0003934681299
786 | 0.0005699914182
786.5 | 0.0006966250367
787 | 0.0003803589207
787.5 | 0.000613027194
788 | 0.0007193352212
788.5 | 0.0005270696711
789 | 0.0004839422763
789.5 | 0.0006588135147
790 | 0.0005380985676
790.5 | 0.0006342163542
791 | 0.0003690642479
791.5 | 0.0003555688309
792 | 0.0005967216566
792.5 | 0.0006309744786
793 | 0.0007441370981
793.5 | 0.0005412825267
794 | 0.0003508163791
794.5 | 0.0005200631567
795 | 0.0002930948394
795.5 | 0.0003373987856
796 | 0.000642040919
796.5 | 0.0003964295029
797 | 0.0005575394025
797.5 | 0.0002113797964
798 | 0.0002780751965
798.5 | 0.0009382941062
799 | -0.0003628089617
799.5 | 0.0009414888336
800 | 0.0004058786144
800.5 | 0.0002997422416
801 | 7.110810111e-05
801.5 | 0.0005206065252
802 | 0.0002437976218
802.5 | 0.0004122299142
803 | 0.0002689195389
803.5 | 0.0002122712031
804 | 0.0003676489869
804.5 | 0.0002207759244
805 | 0.0006173110451
805.5 | 0.0004921904183
806 | 0.0003482847242
806.5 | 0.000464810495
807 | 0.0002848441072
807.5 | 0.0003522593761
808 | 0.000580154534
808.5 | 0.0005515777157
809 | 0.0001500149374
809.5 | 0.0003880463773
810 | 0.0003542810737
810.5 | 0.000258924003
811 | 0.0005055217771
811.5 | 0.000622852298
812 | 0.0006804374862
812.5 | 0.0002928278991
813 | 0.0001686175819
813.5 | 0.0005289526889
814 | 0.000295836624
814.5 | 0.0002686472726
815 | 0.000326422567
815.5 | 0.0002381725353
816 | 0.0004210583866
816.5 | 0.0003632464504
817 | 0.0004738794232
817.5 | 0.0003841331927
818 | 0.0002987423213
818.5 | 0.0005525307497
819 | 0.0003612130531
819.5 | 0.0002931586641
820 | 0.0005800704239
820.5 | 6.707610009e-05
821 | 0.0002824887051
821.5 | 0.0004816249711
822 | 0.0002413734619
822.5 | 0.0005175830447
823 | 0.0002171907981
823.5 | 0.0002252236009
824 | 0.0002994233801
824.5 | 0.0002996577823
825 | 0.0004249041376
825.5 | 0.0002277557069
826 | 9.405561286e-05
826.5 | 0.0003814289521
827 | 0.0005554722738
827.5 | 0.0002602882741
828 | 0.0005083587021
828.5 | 0.0005561840953
829 | 0.0001724958565
829.5 | 0.0006646447582
830 | 0.0005191191449
830.5 | 0.0002635521523
831 | 0.0005353103625
831.5 | 0.0004885537783
832 | 0.0003634636523
832.5 | 0.0004041631764
833 | 0.0002974377421
833.5 | 0.0005521480343
834 | 0.0006151377456
834.5 | 0.0003608910774
835 | 0.0003327036102
835.5 | 0.0006124703796
836 | 0.000419148826
836.5 | 0.0006051011733
837 | 0.0003349330218
837.5 | 0.0004717749543
838 | 0.000411933026
838.5 | 0.0004940432846
839 | 0.0005717219901
839.5 | 0.0002803268435
840 | 0.0006889166543
840.5 | 0.0005446543801
841 | 0.0004238614056
841.5 | 0.0004096278572
842 | 0.000469805178
842.5 | 0.0001813964773
843 | 0.0003594437148
843.5 | 0.0007951695588
844 | 0.0003867015475
844.5 | 0.0006677802303
845 | 0.0002947738103
845.5 | 0.0005344520323
846 | 0.0003708471777
846.5 | 0.0006732228212
847 | 0.0005171780358
847.5 | 0.0005854425835
848 | 0.0004238967085
848.5 | 0.000715769711
849 | 0.0006130883703
849.5 | 0.0006595946616
850 | 0.0005102962023
850.5 | 0.0008539849659
851 | 0.0006436508847
851.5 | 0.0005267457454
852 | 0.0007520115469
852.5 | 0.0007440182962
853 | 0.001140040578
853.5 | 0.00058638677
854 | 0.0009801490232
854.5 | 0.0005200510495
855 | 0.0006714807823
855.5 | 0.0003578312171
856 | 0.000885835092
856.5 | 0.0008595554391
857 | 0.0008042757981
857.5 | 0.0005457609659
858 | 0.001205173437
858.5 | 0.0006866095355
859 | 0.0009708733414
859.5 | 0.0009271231829
860 | 0.0006352622295
860.5 | 0.001171085518
861 | 0.0003016605042
861.5 | 0.0004921250511
862 | 0.0004220031842
862.5 | 0.0007390537066
863 | 0.0003839187266
863.5 | 0.000644688902
864 | 0.0002307899849
864.5 | 0.001548226457
865 | 0.0004936152836
865.5 | 0.00135725271
866 | 0.001187057933
866.5 | 0.0008769462584
867 | 0.001271341229
867.5 | 0.0008484699065
868 | 0.00114952377
868.5 | 0.001498703496
869 | 0.001367284567
869.5 | 0.001006478327
870 | 0.00089607673
870.5 | 0.0007397073787
871 | 0.001020398224
871.5 | 0.0008554136148
872 | 0.001399147324
872.5 | 0.0008411220624
873 | 0.00186484179
873.5 | 0.001017445233
874 | 0.001752762939
874.5 | 0.002007519826
875 | 0.002062385902
875.5 | 0.001990100602
876 | 0.001617679605
876.5 | 0.001693330356
877 | 0.00109817402
877.5 | 0.001432521502
878 | 0.001484929933
878.5 | 0.001707031392
879 | 0.002105504507
879.5 | 0.00228784862
880 | 0.001503261388
880.5 | 0.002599656116
881 | 0.001832883572
881.5 | 0.001824124018
882 | 0.001509776339
882.5 | 0.002516631968
883 | 0.002204778371
883.5 | 0.002732157242
884 | 0.001757674851
884.5 | 0.001431803452
885 | 0.003206682624
885.5 | 0.002417210024
886 | 0.001793695032
886.5 | 0.001889952691
887 | 0.003748860676
887.5 | 0.002749733161
888 | 0.002274736762
888.5 | 0.003378657158
889 | 0.003599639982
889.5 | -0.002494231565
890 | 0.06992086023
890.5 | 0.06897408515
891 | 0.06933190674
891.5 | 0.07046816498
892 | 0.06898910552
892.5 | 0.06953508407
893 | 0.07000224292
893.5 | 0.06863359362
894 | 0.06957401335
894.5 | 0.06881529838
895 | 0.07199387997
895.5 | 0.07125654072
896 | 0.06958510727
896.5 | 0.06970388442
897 | 0.0680796206
897.5 | 0.06900478899
898 | 0.0712525472
898.5 | 0.07130975276
899 | 0.07010575384
899.5 | 0.07316469401
900 | 0.07330092788
900.5 | 0.0748058036
901 | 0.07224206626
901.5 | 0.0725357011
902 | 0.07472468168
902.5 | 0.07869687676
903 | 0.07842566073
903.5 | 0.07951862365
904 | 0.08009883761
904.5 | 0.08164862543
905 | 0.08280590177
905.5 | 0.08649939299
906 | 0.08828414977
906.5 | 0.08677390218
907 | 0.08922722936
907.5 | 0.08972134441
908 | 0.0962171033
908.5 | 0.09749341756
909 | 0.1004522294
909.5 | 0.1043726802
910 | 0.1062511206
910.5 | 0.111813657
911 | 0.1140256897
911.5 | 0.1212535426
912 | 0.1300135851
912.5 | 0.1362714022
913 | 0.1422267258
913.5 | 0.14950791
914 | 0.1604155451
914.5 | 0.1717701405
915 | 0.1857594103
915.5 | 0.1999720931
916 | 0.2177048922
916.5 | 0.2405222803
917 | 0.2626315355
917.5 | 0.2951882184
918 | 0.328504473
918.5 | 0.3690377474
919 | 0.4186002612
919.5 | 0.4901767671
920 | 0.5689008832
920.5 | 0.6639281511
921 | 0.8043475151
921.5 | 0.9562719464
922 | 1.178830147
922.5 | 1.493483305
923 | 1.929398298
923.5 | 2.568458319
924 | 3.519252777
924.5 | 5.046482563
925 | 7.202629089
925.5 | 10.64272308
926 | 15.32025146
926.5 | 20.51836205
927 | 25.5210495
927.5 | 28.82782745
928 | 29.87223816
928.5 | 28.28548813
929 | 24.347826
929.5 | 19.32275391
930 | 14.54289246
930.5 | 10.65536404
931 | 8.079271317
931.5 | 6.156604767
932 | 4.955483437
932.5 | 4.118703365
933 | 3.476425171
933.5 | 3.039304256
934 | 2.700790405
934.5 | 2.443891525
935 | 2.210470676
935.5 | 2.03408289
936 | 1.889910579
936.5 | 1.761681557
937 | 1.669842601
937.5 | 1.587140322
938 | 1.517139912
938.5 | 1.453476906
939 | 1.398412943
939.5 | 1.357779503
940 | 1.320881248
940.5 | 1.291701794
941 | 1.264242411
941.5 | 1.243928313
942 | 1.226675868
942.5 | 1.213930607
943 | 1.200072527
943.5 | 1.194626927
944 | 1.191949844
944.5 | 1.188980699
945 | 1.190865874
945.5 | 1.193984866
946 | 1.20066905
946.5 | 1.210042834
947 | 1.217788815
947.5 | 1.233586073
948 | 1.251176596
948.5 | 1.270485997
949 | 1.29022491
949.5 | 1.314191699
950 | 1.336397171
950.5 | 1.366742253
951 | 1.400135875
951.5 | 1.429864168
952 | 1.47143364
952.5 | 1.511878252
953 | 1.55660367
953.5 | 1.600154638
954 | 1.656326294
954.5 | 1.712809682
955 | 1.770933151
955.5 | 1.843675017
956 | 1.911312938
956.5 | 1.988139033
957 | 2.070073128
957.5 | 2.162150383
958 | 2.260184526
958.5 | 2.367510319
959 | 2.485107183
959.5 | 2.598917961
960 | 2.73730731
960.5 | 2.880105495
961 | 3.042803764
961.5 | 3.217270136
962 | 3.40408349
962.5 | 3.615419149
963 | 3.827771902
963.5 | 4.076766968
964 | 4.35581255
964.5 | 4.651489735
965 | 4.990464211
965.5 | 5.331015587
966 | 5.733218193
966.5 | 6.163705349
967 | 6.656407356
967.5 | 7.215297222
968 | 7.803148746
968.5 | 8.484006882
969 | 9.194542885
969.5 | 10.05503273
970 | 10.9976263
970.5 | 12.04711723
971 | 13.32763577
971.5 | 14.61928463
972 | 16.10837555
972.5 | 17.76662254
973 | 19.80823517
973.5 | 22.02152634
974 | 24.51096725
974.5 | 27.53399658
975 | 30.57250404
975.5 | 34.11445999
976 | 38.2209816
976.5 | 42.80664444
977 | 47.6930809
977.5 | 53.00352478
978 | 58.82911682
978.5 | 64.1112442
979 | 69.98926544
979.5 | 75.72085571
980 | 80.8516922
980.5 | 85.24206543
981 | 88.46109009
981.5 | 90.61476898
982 | 91.47583008
982.5 | 91.16383362
983 | 89.62759399
983.5 | 87.26551819
984 | 84.08892059
984.5 | 80.64304352
985 | 76.6740036
985.5 | 72.77244568
986 | 68.78568268
986.5 | 64.6925354
987 | 61.09825516
987.5 | 57.67349625
988 | 54.58614731
988.5 | 51.52704239
989 | 48.80377197
989.5 | 46.36799622
990 | 43.91229248
990.5 | 41.96471024
991 | 40.109272
991.5 | 38.39756393
992 | 36.75370026
992.5 | 35.34348297
993 | 34.02528763
993.5 | 32.74962616
994 | 31.71217155
994.5 | 30.69233513
995 | 29.7358551
995.5 | 28.86213875
996 | 28.08972549
996.5 | 27.36801529
997 | 26.70033646
997.5 | 26.13916969
998 | 25.57300377
998.5 | 25.04748726
999 | 24.57065773
999.5 | 24.09518051
1000 | 23.62345314