## sheet1
JGS1 Quartz Glass
Wavelength (nm) | Transmission (%)
2000 | 93.639
1999 | 93.65947
1998 | 93.78088
1997 | 93.86312 | Transmission of JGS1 Quartz Glass Transmission VS Wavalength (350 nm-1950 nm) This file indicates a typical data and there may be differences between product batches. If you have any questions, please contact LBTEK Technical Support. To quote this data, please indicate that the data source is from LBTEK.
1996 | 93.88587
1995 | 93.8881
1994 | 93.84531
1993 | 93.73114
1992 | 93.68478
1991 | 93.67718
1990 | 93.71457
1989 | 93.69146
1988 | 93.74827
1987 | 93.77624 | LBTEK Mall：www.lbtek.com Tel：0731-84165699 LBTEK Technical Support E-mail：service@lbtek.com
1986 | 93.70636
1985 | 93.61814
1984 | 93.71133
1983 | 93.78493 | =DISPIMG("ID_E4B12F11907A4B04848D36A0E0AD73E7",1)
1982 | 93.78744
1981 | 93.8596
1980 | 93.82317
1979 | 93.72049
1978 | 93.67009
1977 | 93.61758
1976 | 93.66793
1975 | 93.71137
1974 | 93.81711
1973 | 93.91476
1972 | 93.98345
1971 | 93.94597
1970 | 93.89677
1969 | 93.92579
1968 | 93.92936
1967 | 93.96649
1966 | 93.82843
1965 | 93.7643
1964 | 93.69167
1963 | 93.67683
1962 | 93.6677
1961 | 93.72442
1960 | 93.68795
1959 | 93.65485
1958 | 93.68533
1957 | 93.6841
1956 | 93.64682
1955 | 93.67652
1954 | 93.74855
1953 | 93.76106
1952 | 93.64175
1951 | 93.59819
1950 | 93.50877
1949 | 93.50301
1948 | 93.54067
1947 | 93.53279
1946 | 93.49391
1945 | 93.52767
1944 | 93.48992
1943 | 93.46532
1942 | 93.47774
1941 | 93.41924
1940 | 93.44799
1939 | 93.42325
1938 | 93.30042
1937 | 93.21418
1936 | 93.0837
1935 | 93.11375
1934 | 93.31114
1933 | 93.3865
1932 | 93.49565
1931 | 93.53038
1930 | 93.444
1929 | 93.40404
1928 | 93.44695
1927 | 93.39144
1926 | 93.40557
1925 | 93.39054
1924 | 93.50635
1923 | 93.56531
1922 | 93.55631
1921 | 93.56059
1920 | 93.51009
1919 | 93.4569
1918 | 93.49103
1917 | 93.48149
1916 | 93.40587
1915 | 93.35987
1914 | 93.38531
1913 | 93.47851
1912 | 93.54711
1911 | 93.52766
1910 | 93.56275
1909 | 93.45671
1908 | 93.44682
1907 | 93.52162
1906 | 93.49641
1905 | 93.4818
1904 | 93.49767
1903 | 93.61402
1902 | 93.64443
1901 | 93.72393
1900 | 93.68785
1899 | 93.68451
1898 | 93.6791
1897 | 93.72253
1896 | 93.7166
1895 | 93.64282
1894 | 93.58065
1893 | 93.59678
1892 | 93.62718
1891 | 93.64941
1890 | 93.68511
1889 | 93.74574
1888 | 93.72386
1887 | 93.70667
1886 | 93.71692
1885 | 93.63979
1884 | 93.58349
1883 | 93.54162
1882 | 93.53237
1881 | 93.52036
1880 | 93.51961
1879 | 93.55988
1878 | 93.57334
1877 | 93.60952
1876 | 93.63343
1875 | 93.61423
1874 | 93.61594
1873 | 93.57013
1872 | 93.62217
1871 | 93.58968
1870 | 93.58951
1869 | 93.59758
1868 | 93.5846
1867 | 93.62983
1866 | 93.62393
1865 | 93.66966
1864 | 93.67626
1863 | 93.73897
1862 | 93.74295
1861 | 93.70637
1860 | 93.64606
1859 | 93.61448
1858 | 93.64172
1857 | 93.63041
1856 | 93.68307
1855 | 93.73639
1854 | 93.72771
1853 | 93.72921
1852 | 93.73795
1851 | 93.72148
1850 | 93.7183
1849 | 93.74306
1848 | 93.75756
1847 | 93.73402
1846 | 93.74697
1845 | 93.7179
1844 | 93.71106
1843 | 93.70261
1842 | 93.69504
1841 | 93.68215
1840 | 93.6998
1839 | 93.68296
1838 | 93.67812
1837 | 93.6282
1836 | 93.60594
1835 | 93.61646
1834 | 93.61801
1833 | 93.66422
1832 | 93.69734
1831 | 93.69356
1830 | 93.6878
1829 | 93.66696
1828 | 93.60652
1827 | 93.54782
1826 | 93.5272
1825 | 93.55096
1824 | 93.55724
1823 | 93.58013
1822 | 93.61381
1821 | 93.63274
1820 | 93.55372
1819 | 93.578
1818 | 93.51856
1817 | 93.50494
1816 | 93.53835
1815 | 93.56651
1814 | 93.58529
1813 | 93.61963
1812 | 93.62738
1811 | 93.63207
1810 | 93.59209
1809 | 93.56336
1808 | 93.57386
1807 | 93.5896
1806 | 93.58963
1805 | 93.61938
1804 | 93.60176
1803 | 93.59397
1802 | 93.57502
1801 | 93.58651
1800 | 93.55372
1799 | 93.57388
1798 | 93.56249
1797 | 93.60902
1796 | 93.61688
1795 | 93.62712
1794 | 93.61237
1793 | 93.57957
1792 | 93.58354
1791 | 93.56894
1790 | 93.55791
1789 | 93.55188
1788 | 93.57737
1787 | 93.63306
1786 | 93.61561
1785 | 93.62037
1784 | 93.59009
1783 | 93.5711
1782 | 93.54698
1781 | 93.5274
1780 | 93.49405
1779 | 93.51138
1778 | 93.52812
1777 | 93.53545
1776 | 93.53844
1775 | 93.52263
1774 | 93.52826
1773 | 93.54808
1772 | 93.55659
1771 | 93.56931
1770 | 93.59985
1769 | 93.60059
1768 | 93.59271
1767 | 93.57851
1766 | 93.53759
1765 | 93.52934
1764 | 93.4954
1763 | 93.47454
1762 | 93.44606
1761 | 93.4431
1760 | 93.44949
1759 | 93.45661
1758 | 93.49315
1757 | 93.51839
1756 | 93.5568
1755 | 93.57581
1754 | 93.57882
1753 | 93.57
1752 | 93.52575
1751 | 93.52222
1750 | 93.51453
1749 | 93.53809
1748 | 93.51683
1747 | 93.5311
1746 | 93.55136
1745 | 93.53752
1744 | 93.54427
1743 | 93.54535
1742 | 93.52827
1741 | 93.53464
1740 | 93.53933
1739 | 93.55112
1738 | 93.54256
1737 | 93.52717
1736 | 93.51308
1735 | 93.53448
1734 | 93.51261
1733 | 93.50991
1732 | 93.52199
1731 | 93.52381
1730 | 93.53331
1729 | 93.51501
1728 | 93.49755
1727 | 93.48044
1726 | 93.45987
1725 | 93.45369
1724 | 93.47041
1723 | 93.46311
1722 | 93.46516
1721 | 93.49788
1720 | 93.50609
1719 | 93.47996
1718 | 93.44853
1717 | 93.47854
1716 | 93.50267
1715 | 93.52202
1714 | 93.53839
1713 | 93.54278
1712 | 93.54244
1711 | 93.52167
1710 | 93.50413
1709 | 93.48294
1708 | 93.45049
1707 | 93.45892
1706 | 93.49699
1705 | 93.49152
1704 | 93.46649
1703 | 93.46201
1702 | 93.45136
1701 | 93.45428
1700 | 93.4342
1699 | 93.45677
1698 | 93.44628
1697 | 93.43987
1696 | 93.42021
1695 | 93.43069
1694 | 93.43318
1693 | 93.44843
1692 | 93.49906
1691 | 93.50789
1690 | 93.5387
1689 | 93.54111
1688 | 93.52685
1687 | 93.49492
1686 | 93.45559
1685 | 93.42948
1684 | 93.40105
1683 | 93.38762
1682 | 93.35201
1681 | 93.3246
1680 | 93.29166
1679 | 93.30359
1678 | 93.3661
1677 | 93.40245
1676 | 93.46056
1675 | 93.50211
1674 | 93.51636
1673 | 93.52353
1672 | 93.52124
1671 | 93.49996
1670 | 93.47289
1669 | 93.45903
1668 | 93.46331
1667 | 93.46722
1666 | 93.44574
1665 | 93.43904
1664 | 93.44397
1663 | 93.4552
1662 | 93.4656
1661 | 93.493
1660 | 93.49468
1659 | 93.5079
1658 | 93.50434
1657 | 93.51246
1656 | 93.5008
1655 | 93.49999
1654 | 93.47867
1653 | 93.45197
1652 | 93.44499
1651 | 93.42121
1650 | 93.43011
1649 | 93.43861
1648 | 93.42618
1647 | 93.43679
1646 | 93.42492
1645 | 93.45855
1644 | 93.46266
1643 | 93.47628
1642 | 93.49442
1641 | 93.51941
1640 | 93.5394
1639 | 93.53293
1638 | 93.56707
1637 | 93.53347
1636 | 93.52437
1635 | 93.51249
1634 | 93.48722
1633 | 93.47658
1632 | 93.44255
1631 | 93.45258
1630 | 93.45898
1629 | 93.47861
1628 | 93.49793
1627 | 93.47249
1626 | 93.51354
1625 | 93.47115
1624 | 93.51257
1623 | 93.52563
1622 | 93.52053
1621 | 93.51338
1620 | 93.51244
1619 | 93.50468
1618 | 93.46799
1617 | 93.45329
1616 | 93.44082
1615 | 93.43754
1614 | 93.43818
1613 | 93.42105
1612 | 93.45906
1611 | 93.43911
1610 | 93.46818
1609 | 93.4796
1608 | 93.46606
1607 | 93.47078
1606 | 93.47205
1605 | 93.44088
1604 | 93.43492
1603 | 93.42805
1602 | 93.42722
1601 | 93.46166
1600 | 93.46551
1599 | 93.48667
1598 | 93.48581
1597 | 93.47019
1596 | 93.47605
1595 | 93.47445
1594 | 93.45427
1593 | 93.45869
1592 | 93.48896
1591 | 93.47644
1590 | 93.50486
1589 | 93.48836
1588 | 93.45292
1587 | 93.44038
1586 | 93.44939
1585 | 93.46609
1584 | 93.49385
1583 | 93.49678
1582 | 93.50421
1581 | 93.50777
1580 | 93.4928
1579 | 93.47756
1578 | 93.47421
1577 | 93.47286
1576 | 93.47008
1575 | 93.49247
1574 | 93.46238
1573 | 93.44906
1572 | 93.44472
1571 | 93.46099
1570 | 93.48203
1569 | 93.49459
1568 | 93.48595
1567 | 93.48059
1566 | 93.45541
1565 | 93.44554
1564 | 93.42715
1563 | 93.4411
1562 | 93.42815
1561 | 93.44773
1560 | 93.44305
1559 | 93.44335
1558 | 93.43851
1557 | 93.45948
1556 | 93.46946
1555 | 93.47271
1554 | 93.45826
1553 | 93.4517
1552 | 93.43565
1551 | 93.42824
1550 | 93.46896
1549 | 93.49774
1548 | 93.48916
1547 | 93.47503
1546 | 93.48545
1545 | 93.46387
1544 | 93.47507
1543 | 93.45921
1542 | 93.4665
1541 | 93.45654
1540 | 93.4608
1539 | 93.45878
1538 | 93.45461
1537 | 93.44811
1536 | 93.46614
1535 | 93.49259
1534 | 93.48156
1533 | 93.47419
1532 | 93.48152
1531 | 93.46723
1530 | 93.46777
1529 | 93.47275
1528 | 93.49117
1527 | 93.47259
1526 | 93.44845
1525 | 93.4516
1524 | 93.44702
1523 | 93.46268
1522 | 93.45865
1521 | 93.45307
1520 | 93.4272
1519 | 93.43674
1518 | 93.43402
1517 | 93.4293
1516 | 93.42339
1515 | 93.43058
1514 | 93.44278
1513 | 93.4236
1512 | 93.39903
1511 | 93.41677
1510 | 93.39998
1509 | 93.39288
1508 | 93.40101
1507 | 93.4102
1506 | 93.37982
1505 | 93.39278
1504 | 93.36605
1503 | 93.37193
1502 | 93.36848
1501 | 93.40842
1500 | 93.41542
1499 | 93.41508
1498 | 93.42678
1497 | 93.48089
1496 | 93.49801
1495 | 93.46875
1494 | 93.43812
1493 | 93.40171
1492 | 93.36695
1491 | 93.37982
1490 | 93.36764
1489 | 93.38923
1488 | 93.37614
1487 | 93.39499
1486 | 93.39774
1485 | 93.37058
1484 | 93.36102
1483 | 93.36205
1482 | 93.38827
1481 | 93.41062
1480 | 93.43849
1479 | 93.41987
1478 | 93.39623
1477 | 93.36586
1476 | 93.33318
1475 | 93.33494
1474 | 93.31915
1473 | 93.31738
1472 | 93.32051
1471 | 93.30419
1470 | 93.35175
1469 | 93.3503
1468 | 93.36862
1467 | 93.37171
1466 | 93.40177
1465 | 93.4165
1464 | 93.40461
1463 | 93.38171
1462 | 93.36397
1461 | 93.37593
1460 | 93.36336
1459 | 93.39253
1458 | 93.37717
1457 | 93.3734
1456 | 93.40168
1455 | 93.40051
1454 | 93.39396
1453 | 93.38002
1452 | 93.40082
1451 | 93.42037
1450 | 93.40942
1449 | 93.38278
1448 | 93.35034
1447 | 93.36005
1446 | 93.33084
1445 | 93.33878
1444 | 93.3207
1443 | 93.33066
1442 | 93.32086
1441 | 93.32659
1440 | 93.31867
1439 | 93.29936
1438 | 93.30558
1437 | 93.32443
1436 | 93.32781
1435 | 93.31536
1434 | 93.30003
1433 | 93.29801
1432 | 93.25746
1431 | 93.25497
1430 | 93.23304
1429 | 93.25262
1428 | 93.26875
1427 | 93.31434
1426 | 93.34555
1425 | 93.34775
1424 | 93.35378
1423 | 93.37591
1422 | 93.37251
1421 | 93.34787
1420 | 93.33658
1419 | 93.31599
1418 | 93.31588
1417 | 93.30103
1416 | 93.28013
1415 | 93.25238
1414 | 93.22849
1413 | 93.23324
1412 | 93.26041
1411 | 93.27108
1410 | 93.27447
1409 | 93.29167
1408 | 93.3033
1407 | 93.3157
1406 | 93.32157
1405 | 93.3218
1404 | 93.32389
1403 | 93.29903
1402 | 93.29895
1401 | 93.29535
1400 | 93.2954
1399 | 93.25384
1398 | 93.27631
1397 | 93.30273
1396 | 93.31481
1395 | 93.31484
1394 | 93.28975
1393 | 93.28852
1392 | 93.27945
1391 | 93.27468
1390 | 93.2682
1389 | 93.29337
1388 | 93.3116
1387 | 93.35285
1386 | 93.39487
1385 | 93.39492
1384 | 93.38449
1383 | 93.38264
1382 | 93.37178
1381 | 93.37024
1380 | 93.36914
1379 | 93.4118
1378 | 93.44003
1377 | 93.43199
1376 | 93.42502
1375 | 93.43447
1374 | 93.42946
1373 | 93.43909
1372 | 93.4653
1371 | 93.49172
1370 | 93.48251
1369 | 93.50553
1368 | 93.50336
1367 | 93.47588
1366 | 93.45751
1365 | 93.45942
1364 | 93.4524
1363 | 93.43359
1362 | 93.43425
1361 | 93.44103
1360 | 93.4402
1359 | 93.4419
1358 | 93.47321
1357 | 93.48841
1356 | 93.48013
1355 | 93.49287
1354 | 93.4871
1353 | 93.46759
1352 | 93.46474
1351 | 93.4658
1350 | 93.46127
1349 | 93.45633
1348 | 93.45112
1347 | 93.48675
1346 | 93.48442
1345 | 93.47571
1344 | 93.44189
1343 | 93.42435
1342 | 93.40991
1341 | 93.40475
1340 | 93.40611
1339 | 93.40653
1338 | 93.41249
1337 | 93.40447
1336 | 93.4145
1335 | 93.40221
1334 | 93.38
1333 | 93.4155
1332 | 93.43278
1331 | 93.43778
1330 | 93.4111
1329 | 93.39159
1328 | 93.37274
1327 | 93.35657
1326 | 93.36422
1325 | 93.37369
1324 | 93.37674
1323 | 93.36678
1322 | 93.38095
1321 | 93.37063
1320 | 93.35409
1319 | 93.34518
1318 | 93.35845
1317 | 93.36458
1316 | 93.36624
1315 | 93.37802
1314 | 93.37476
1313 | 93.35749
1312 | 93.35809
1311 | 93.35798
1310 | 93.36224
1309 | 93.35001
1308 | 93.33689
1307 | 93.33778
1306 | 93.33836
1305 | 93.32992
1304 | 93.32485
1303 | 93.31642
1302 | 93.29842
1301 | 93.31737
1300 | 93.33731
1299 | 93.34302
1298 | 93.33829
1297 | 93.33107
1296 | 93.33323
1295 | 93.33189
1294 | 93.32345
1293 | 93.32538
1292 | 93.34776
1291 | 93.36161
1290 | 93.3755
1289 | 93.38011
1288 | 93.35551
1287 | 93.34441
1286 | 93.3375
1285 | 93.35784
1284 | 93.36331
1283 | 93.38041
1282 | 93.36793
1281 | 93.35046
1280 | 93.32832
1279 | 93.3114
1278 | 93.31741
1277 | 93.33701
1276 | 93.36069
1275 | 93.37828
1274 | 93.37023
1273 | 93.35011
1272 | 93.3265
1271 | 93.31056
1270 | 93.3162
1269 | 93.33434
1268 | 93.34645
1267 | 93.34589
1266 | 93.35622
1265 | 93.35452
1264 | 93.34986
1263 | 93.35876
1262 | 93.356
1261 | 93.35604
1260 | 93.34324
1259 | 93.33258
1258 | 93.33646
1257 | 93.32288
1256 | 93.32387
1255 | 93.32822
1254 | 93.33713
1253 | 93.33818
1252 | 93.34632
1251 | 93.32203
1250 | 93.31951
1249 | 93.32289
1248 | 93.31352
1247 | 93.3172
1246 | 93.31277
1245 | 93.32999
1244 | 93.35086
1243 | 93.38831
1242 | 93.38909
1241 | 93.38655
1240 | 93.35685
1239 | 93.34144
1238 | 93.32239
1237 | 93.28782
1236 | 93.30755
1235 | 93.30872
1234 | 93.30788
1233 | 93.31304
1232 | 93.32396
1231 | 93.31639
1230 | 93.31948
1229 | 93.33866
1228 | 93.33971
1227 | 93.33715
1226 | 93.32992
1225 | 93.34005
1224 | 93.32002
1223 | 93.30857
1222 | 93.3462
1221 | 93.33627
1220 | 93.31784
1219 | 93.31729
1218 | 93.32296
1217 | 93.2941
1216 | 93.29748
1215 | 93.30639
1214 | 93.31999
1213 | 93.31699
1212 | 93.31574
1211 | 93.32389
1210 | 93.3212
1209 | 93.31296
1208 | 93.33426
1207 | 93.32654
1206 | 93.31061
1205 | 93.30781
1204 | 93.30708
1203 | 93.31104
1202 | 93.31646
1201 | 93.32703
1200 | 93.33678
1199 | 93.34407
1198 | 93.33632
1197 | 93.32706
1196 | 93.33242
1195 | 93.32714
1194 | 93.32951
1193 | 93.33209
1192 | 93.33139
1191 | 93.31353
1190 | 93.31086
1189 | 93.31185
1188 | 93.30844
1187 | 93.30381
1186 | 93.33255
1185 | 93.34369
1184 | 93.36125
1183 | 93.36736
1182 | 93.35552
1181 | 93.34817
1180 | 93.34229
1179 | 93.33553
1178 | 93.30744
1177 | 93.29252
1176 | 93.28424
1175 | 93.2866
1174 | 93.291
1173 | 93.26989
1172 | 93.28415
1171 | 93.29188
1170 | 93.30279
1169 | 93.32827
1168 | 93.3055
1167 | 93.30785
1166 | 93.29154
1165 | 93.29721
1164 | 93.27015
1163 | 93.28586
1162 | 93.29295
1161 | 93.31449
1160 | 93.33253
1159 | 93.3121
1158 | 93.30369
1157 | 93.29796
1156 | 93.28222
1155 | 93.30605
1154 | 93.31478
1153 | 93.34642
1152 | 93.37805
1151 | 93.40338
1150 | 93.3735
1149 | 93.3594
1148 | 93.35247
1147 | 93.34241
1146 | 93.33397
1145 | 93.3324
1144 | 93.35889
1143 | 93.3643
1142 | 93.35501
1141 | 93.33753
1140 | 93.32629
1139 | 93.29339
1138 | 93.29921
1137 | 93.32265
1136 | 93.32766
1135 | 93.34803
1134 | 93.37344
1133 | 93.37646
1132 | 93.36506
1131 | 93.35104
1130 | 93.35697
1129 | 93.36376
1128 | 93.35572
1127 | 93.34667
1126 | 93.32349
1125 | 93.28922
1124 | 93.2799
1123 | 93.28852
1122 | 93.32131
1121 | 93.34784
1120 | 93.3762
1119 | 93.3724
1118 | 93.3631
1117 | 93.33534
1116 | 93.32712
1115 | 93.31458
1114 | 93.32643
1113 | 93.36231
1112 | 93.38707
1111 | 93.38269
1110 | 93.37758
1109 | 93.34354
1108 | 93.34719
1107 | 93.32476
1106 | 93.3383
1105 | 93.34434
1104 | 93.33278
1103 | 93.3252
1102 | 93.33804
1101 | 93.34639
1100 | 93.34165
1099 | 93.33632
1098 | 93.342
1097 | 93.35197
1096 | 93.34403
1095 | 93.33503
1094 | 93.34602
1093 | 93.3342
1092 | 93.34705
1091 | 93.36774
1090 | 93.37661
1089 | 93.35918
1088 | 93.33032
1087 | 93.3197
1086 | 93.28737
1085 | 93.28344
1084 | 93.29059
1083 | 93.31405
1082 | 93.34247
1081 | 93.34853
1080 | 93.33863
1079 | 93.32921
1078 | 93.30274
1077 | 93.27241
1076 | 93.25007
1075 | 93.24985
1074 | 93.26797
1073 | 93.29095
1072 | 93.30546
1071 | 93.30075
1070 | 93.30249
1069 | 93.2916
1068 | 93.31893
1067 | 93.32795
1066 | 93.3261
1065 | 93.34331
1064 | 93.35762
1063 | 93.36276
1062 | 93.32204
1061 | 93.31064
1060 | 93.3088
1059 | 93.31676
1058 | 93.34113
1057 | 93.32536
1056 | 93.30776
1055 | 93.2865
1054 | 93.27397
1053 | 93.25422
1052 | 93.2592
1051 | 93.27161
1050 | 93.33241
1049 | 93.37054
1048 | 93.37097
1047 | 93.34941
1046 | 93.32678
1045 | 93.30764
1044 | 93.2964
1043 | 93.29011
1042 | 93.28002
1041 | 93.30328
1040 | 93.30689
1039 | 93.30453
1038 | 93.31706
1037 | 93.28777
1036 | 93.29522
1035 | 93.29866
1034 | 93.31046
1033 | 93.30052
1032 | 93.28433
1031 | 93.29022
1030 | 93.28503
1029 | 93.2873
1028 | 93.27353
1027 | 93.2944
1026 | 93.30643
1025 | 93.31194
1024 | 93.34055
1023 | 93.31105
1022 | 93.2979
1021 | 93.31054
1020 | 93.31267
1019 | 93.32171
1018 | 93.30161
1017 | 93.3118
1016 | 93.31315
1015 | 93.31288
1014 | 93.29423
1013 | 93.26714
1012 | 93.28959
1011 | 93.2931
1010 | 93.31833
1009 | 93.29123
1008 | 93.25632
1007 | 93.24303
1006 | 93.24039
1005 | 93.25536
1004 | 93.24496
1003 | 93.26257
1002 | 93.26438
1001 | 93.26868
1000 | 93.27195
999 | 93.25445
998 | 93.27868
997 | 93.27768
996 | 93.30056
995 | 93.30058
994 | 93.28195
993 | 93.27399
992 | 93.23961
991 | 93.25514
990 | 93.26468
989 | 93.2991
988 | 93.31102
987 | 93.31759
986 | 93.34072
985 | 93.34856
984 | 93.33263
983 | 93.32353
982 | 93.32176
981 | 93.30017
980 | 93.29143
979 | 93.28598
978 | 93.26372
977 | 93.29053
976 | 93.29245
975 | 93.30403
974 | 93.29903
973 | 93.2799
972 | 93.26664
971 | 93.24486
970 | 93.20035
969 | 93.19912
968 | 93.22419
967 | 93.25103
966 | 93.29436
965 | 93.28561
964 | 93.28074
963 | 93.27987
962 | 93.30022
961 | 93.2874
960 | 93.29045
959 | 93.27323
958 | 93.26388
957 | 93.25326
956 | 93.21991
955 | 93.22531
954 | 93.24216
953 | 93.25162
952 | 93.27447
951 | 93.27111
950 | 93.25972
949 | 93.24147
948 | 93.26248
947 | 93.25744
946 | 93.29502
945 | 93.30924
944 | 93.33075
943 | 93.33995
942 | 93.29688
941 | 93.27823
940 | 93.29288
939 | 93.29975
938 | 93.31304
937 | 93.28966
936 | 93.29178
935 | 93.27081
934 | 93.24619
933 | 93.2236
932 | 93.20036
931 | 93.20462
930 | 93.2234
929 | 93.26736
928 | 93.32146
927 | 93.3642
926 | 93.36091
925 | 93.35119
924 | 93.32424
923 | 93.27734
922 | 93.27735
921 | 93.23902
920 | 93.2367
919 | 93.27875
918 | 93.31945
917 | 93.35098
916 | 93.36448
915 | 93.32111
914 | 93.30679
913 | 93.29637
912 | 93.29591
911 | 93.29268
910 | 93.28637
909 | 93.29009
908 | 93.30682
907 | 93.30629
906 | 93.27048
905 | 93.20142
904 | 93.18704
903 | 93.17444
902 | 93.20537
901 | 93.23947
900 | 93.2916
899 | 93.34938
898 | 93.36402
897 | 93.3427
896 | 93.26859
895 | 93.21988
894 | 93.18538
893 | 93.16357
892 | 93.18242
891 | 93.1863
890 | 93.22428
889 | 93.32213
888 | 93.38966
887 | 93.33089
886 | 93.3486
885 | 93.39778
884 | 93.32564
883 | 93.27227
882 | 93.21442
881 | 93.18135
880 | 93.17466
879 | 93.20328
878 | 93.23355
877 | 93.20461
876 | 93.19335
875 | 93.21612
874 | 93.28755
873 | 93.21264
872 | 93.26382
871 | 93.30902
870 | 93.27403
869 | 93.2043
868 | 93.17013
867 | 93.17924
866 | 93.10346
865 | 93.1676
864 | 93.19741
863 | 93.19963
862 | 93.19232
861 | 93.14952
860 | 93.13759
859 | 93.11163
858 | 93.12789
857 | 93.16935
856 | 93.30775
855 | 93.32464
854 | 93.39536
853 | 93.44766
852 | 93.27865
851 | 93.29334
850 | 93.18568
849 | 93.11841
848 | 93.14122
847 | 93.00599
846 | 92.84657
845 | 92.79481
844 | 92.82455
843 | 92.79379
842 | 92.92186
841 | 92.99588
840 | 93.11782
839 | 93.28648
838 | 93.2749
837 | 93.26527
836 | 93.11444
835 | 92.98279
834 | 93.06172
833 | 93.09589
832 | 93.10395
831 | 93.14684
830 | 93.23649
829 | 93.19015
828 | 93.19916
827 | 93.19329
826 | 93.10713
825 | 93.11754
824 | 93.13522
823 | 93.16286
822 | 93.07661
821 | 93.11064
820 | 93.07957
819 | 92.99193
818 | 93.01109
817 | 93.03753
816 | 93.10318
815 | 93.15544
814 | 93.15376
813 | 93.13824
812 | 93.12249
811 | 93.00429
810 | 92.89852
809 | 92.89805
808 | 92.82487
807 | 92.9288
806 | 93.01718
805 | 93.04354
804 | 93.15237
803 | 93.16203
802 | 93.10923
801 | 93.08036
800 | 92.96674
799 | 92.98848
798 | 93.09434
797 | 93.08492
796 | 93.09946
795 | 93.16381
794 | 93.2097
793 | 93.27355
792 | 93.2337
791 | 93.18088
790 | 93.12249
789 | 93.11311
788 | 93.06379
787 | 93.05432
786 | 93.0575
785 | 93.09903
784 | 93.14145
783 | 93.09721
782 | 93.05817
781 | 93.05921
780 | 93.04131
779 | 93.10516
778 | 93.1168
777 | 93.14138
776 | 93.16674
775 | 93.1756
774 | 93.14432
773 | 93.11025
772 | 93.14877
771 | 93.14339
770 | 93.19512
769 | 93.21815
768 | 93.23821
767 | 93.21333
766 | 93.22393
765 | 93.17673
764 | 93.16585
763 | 93.10687
762 | 93.1393
761 | 93.12583
760 | 93.1351
759 | 93.15991
758 | 93.17535
757 | 93.11524
756 | 93.11295
755 | 93.10646
754 | 93.14572
753 | 93.13648
752 | 93.23953
751 | 93.2278
750 | 93.2768
749 | 93.24263
748 | 93.23499
747 | 93.22883
746 | 93.20145
745 | 93.20869
744 | 93.21108
743 | 93.1425
742 | 93.12994
741 | 93.10368
740 | 93.10614
739 | 93.06926
738 | 93.11085
737 | 93.1208
736 | 93.15977
735 | 93.18405
734 | 93.20996
733 | 93.18544
732 | 93.16611
731 | 93.13866
730 | 93.14394
729 | 93.06705
728 | 93.0996
727 | 93.13219
726 | 93.1506
725 | 93.17613
724 | 93.17864
723 | 93.17071
722 | 93.14153
721 | 93.13865
720 | 93.14027
719 | 93.09179
718 | 93.08838
717 | 93.08447
716 | 93.13384
715 | 93.12349
714 | 93.14793
713 | 93.19964
712 | 93.20343
711 | 93.23562
710 | 93.23663
709 | 93.20976
708 | 93.17755
707 | 93.18773
706 | 93.17699
705 | 93.18905
704 | 93.19345
703 | 93.161
702 | 93.11503
701 | 93.09713
700 | 93.08637
699 | 93.11492
698 | 93.08115
697 | 93.09257
696 | 93.12862
695 | 93.15301
694 | 93.18917
693 | 93.19076
692 | 93.18537
691 | 93.17896
690 | 93.17089
689 | 93.15662
688 | 93.12413
687 | 93.07925
686 | 93.0829
685 | 93.13133
684 | 93.1146
683 | 93.12536
682 | 93.13463
681 | 93.15637
680 | 93.16126
679 | 93.15464
678 | 93.15615
677 | 93.15698
676 | 93.17322
675 | 93.17183
674 | 93.18809
673 | 93.17997
672 | 93.17412
671 | 93.16857
670 | 93.16665
669 | 93.17452
668 | 93.16477
667 | 93.20819
666 | 93.22034
665 | 93.22945
664 | 93.20913
663 | 93.15998
662 | 93.1551
661 | 93.1559
660 | 93.16092
659 | 93.19165
658 | 93.18879
657 | 93.20082
656 | 93.22954
655 | 93.24067
654 | 93.24342
653 | 93.22585
652 | 93.17594
651 | 93.14818
650 | 93.08274
649 | 93.02353
648 | 93.03544
647 | 93.08146
646 | 93.14653
645 | 93.21238
644 | 93.26036
643 | 93.28263
642 | 93.25178
641 | 93.1931
640 | 93.17285
639 | 93.1283
638 | 93.10367
637 | 93.16721
636 | 93.16193
635 | 93.17701
634 | 93.20616
633 | 93.22987
632 | 93.21229
631 | 93.14862
630 | 93.16572
629 | 93.20426
628 | 93.19996
627 | 93.22221
626 | 93.24052
625 | 93.21856
624 | 93.18528
623 | 93.19208
622 | 93.1604
621 | 93.17241
620 | 93.14212
619 | 93.16857
618 | 93.15236
617 | 93.12106
616 | 93.11563
615 | 93.12255
614 | 93.1042
613 | 93.08699
612 | 93.11993
611 | 93.128
610 | 93.12147
609 | 93.12652
608 | 93.12663
607 | 93.17934
606 | 93.17352
605 | 93.15863
604 | 93.16417
603 | 93.16307
602 | 93.16576
601 | 93.20782
600 | 93.22337
599 | 93.18466
598 | 93.19744
597 | 93.19652
596 | 93.17485
595 | 93.13574
594 | 93.13205
593 | 93.16546
592 | 93.15921
591 | 93.11946
590 | 93.13231
589 | 93.13583
588 | 93.11863
587 | 93.14072
586 | 93.15
585 | 93.15597
584 | 93.17868
583 | 93.20658
582 | 93.20953
581 | 93.14853
580 | 93.13872
579 | 93.11936
578 | 93.10734
577 | 93.08356
576 | 93.07234
575 | 93.0792
574 | 93.09295
573 | 93.11252
572 | 93.14007
571 | 93.13243
570 | 93.11619
569 | 93.12333
568 | 93.1253
567 | 93.12642
566 | 93.12584
565 | 93.08013
564 | 93.08175
563 | 93.07579
562 | 93.07883
561 | 93.08773
560 | 93.0843
559 | 93.05598
558 | 93.08067
557 | 93.08068
556 | 93.09127
555 | 93.10264
554 | 93.09413
553 | 93.11943
552 | 93.10423
551 | 93.0998
550 | 93.12752
549 | 93.14437
548 | 93.15252
547 | 93.184
546 | 93.20152
545 | 93.17338
544 | 93.15217
543 | 93.09336
542 | 93.05319
541 | 93.04053
540 | 93.04705
539 | 93.08026
538 | 93.07758
537 | 93.09847
536 | 93.10157
535 | 93.12271
534 | 93.11774
533 | 93.10509
532 | 93.09356
531 | 93.09196
530 | 93.11014
529 | 93.09437
528 | 93.06563
527 | 93.05069
526 | 93.06247
525 | 93.07348
524 | 93.06518
523 | 93.09822
522 | 93.10449
521 | 93.1206
520 | 93.10812
519 | 93.07901
518 | 93.04075
517 | 93.00445
516 | 92.98238
515 | 92.99214
514 | 92.98371
513 | 93.03103
512 | 93.07696
511 | 93.11626
510 | 93.12752
509 | 93.11801
508 | 93.1003
507 | 93.05916
506 | 93.01841
505 | 93.01186
504 | 93.013
503 | 93.04132
502 | 93.02314
501 | 93.04196
500 | 93.03905
499 | 93.06064
498 | 93.03122
497 | 93.00197
496 | 93.00113
495 | 92.99425
494 | 93.01624
493 | 93.03055
492 | 93.03024
491 | 93.0339
490 | 93.05071
489 | 93.06343
488 | 93.01535
487 | 92.97548
486 | 92.96541
485 | 92.96919
484 | 92.97359
483 | 92.96173
482 | 93.01697
481 | 93.04286
480 | 93.05342
479 | 93.03994
478 | 93.03813
477 | 92.99965
476 | 93.00626
475 | 92.99576
474 | 92.98063
473 | 92.98801
472 | 92.99139
471 | 92.99853
470 | 92.97037
469 | 92.92664
468 | 92.94639
467 | 92.9772
466 | 92.99856
465 | 92.99372
464 | 92.97225
463 | 92.94133
462 | 92.96973
461 | 92.96615
460 | 92.97422
459 | 93.01742
458 | 93.04691
457 | 93.0599
456 | 93.00142
455 | 92.94648
454 | 92.8556
453 | 92.86081
452 | 92.88252
451 | 92.93407
450 | 92.94182
449 | 92.96814
448 | 92.97129
447 | 92.95503
446 | 92.91154
445 | 92.89627
444 | 92.90757
443 | 92.88724
442 | 92.8717
441 | 92.89527
440 | 92.86502
439 | 92.88336
438 | 92.89297
437 | 92.8649
436 | 92.8381
435 | 92.83927
434 | 92.79668
433 | 92.77604
432 | 92.75222
431 | 92.79928
430 | 92.84445
429 | 92.81805
428 | 92.81208
427 | 92.81817
426 | 92.81428
425 | 92.83488
424 | 92.85683
423 | 92.82055
422 | 92.81074
421 | 92.80661
420 | 92.80292
419 | 92.75827
418 | 92.71256
417 | 92.73049
416 | 92.75551
415 | 92.71865
414 | 92.6955
413 | 92.65924
412 | 92.68759
411 | 92.77532
410 | 92.85231
409 | 92.84406
408 | 92.87763
407 | 92.89867
406 | 92.89176
405 | 92.89547
404 | 92.81977
403 | 92.72727
402 | 92.70118
401 | 92.74712
400 | 92.76608
399 | 92.79563
398 | 92.81853
397 | 92.8092
396 | 92.83819
395 | 92.78209
394 | 92.82112
393 | 92.80069
392 | 92.71164
391 | 92.75426
390 | 92.74814
389 | 92.75028
388 | 92.62231
387 | 92.57742
386 | 92.4545
385 | 92.39684
384 | 92.40053
383 | 92.4681
382 | 92.54702
381 | 92.63379
380 | 92.6824
379 | 92.66317
378 | 92.53428
377 | 92.47014
376 | 92.34415
375 | 92.33847
374 | 92.29484
373 | 92.43001
372 | 92.60652
371 | 92.5936
370 | 92.65819
369 | 92.768
368 | 92.8147
367 | 92.90911
366 | 92.97178
365 | 92.85327
364 | 92.65843
363 | 92.51314
362 | 92.32572
361 | 92.39196
360 | 92.45499
359 | 92.59248
358 | 92.82528
357 | 92.68739
356 | 92.59894
355 | 92.55496
354 | 92.52123
353 | 92.52905
352 | 92.61094
351 | 92.60784
350 | 92.58781
349 | 92.46444
348 | 92.23157
347 | 92.15072
346 | 91.92839
345 | 92.27493
344 | 92.70756
343 | 92.92853
342 | 92.73009
341 | 92.017
340 | 91.0211
339 | 89.99335
338 | 89.10249
337 | 88.50102
336 | 88.26399
335 | 88.33659
334 | 88.61631
333 | 88.96284
332 | 88.72128
331 | 88.63467
330 | 88.44025
329 | 88.39216
328 | 88.40715
327 | 88.55057
326 | 88.55066
325 | 88.59376
324 | 88.54778
323 | 88.62143
322 | 88.63728
321 | 88.58437
320 | 88.51578
319 | 88.54913
318 | 88.41165
317 | 88.24337
316 | 88.15871
315 | 88.06545
314 | 87.97199
313 | 88.19835
312 | 88.33114
311 | 88.39526
310 | 88.41093
309 | 88.56793
308 | 88.45398
307 | 88.35512
306 | 88.25697
305 | 88.28367
304 | 88.27871
303 | 88.29491
302 | 88.3093
301 | 88.30312
300 | 88.32843
299 | 88.27913
298 | 88.18167
297 | 88.04532
296 | 87.95529
295 | 87.92517
294 | 87.80064
293 | 87.86946
292 | 88.0052
291 | 88.24306
290 | 88.28987
289 | 88.41221
288 | 88.25361
287 | 88.10515
286 | 88.02814
285 | 87.85271
284 | 87.63092
283 | 87.60872
282 | 87.54287
281 | 87.41173
280 | 87.41735
279 | 87.49261
278 | 87.79712
277 | 87.95749
276 | 88.02639
275 | 88.32108
274 | 88.27234
273 | 88.21996
272 | 88.29428
271 | 88.21445
270 | 87.98525
269 | 87.96134
268 | 88.03498
267 | 87.89263
266 | 87.84806
265 | 87.84801
264 | 87.85734
263 | 87.6685
262 | 87.45746
261 | 87.5268
260 | 87.38757
259 | 87.15434
258 | 87.39904
257 | 87.72776
256 | 88.00246
255 | 88.06015
254 | 88.0796
253 | 87.92852
252 | 87.81592
251 | 88.12667
250 | 88.02085
249 | 87.89762
248 | 87.79493
247 | 87.61753
246 | 87.29354
245 | 86.50692
244 | 85.73748
243 | 85.39792
242 | 85.76633
241 | 85.75182
240 | 85.62471
239 | 85.88924
238 | 85.60435
237 | 85.80641
236 | 85.31022
235 | 85.58099
234 | 85.80649
233 | 86.29776
232 | 87.21039
231 | 87.40029
230 | 87.40091
229 | 87.37538
228 | 86.70191
227 | 85.57621
226 | 84.12601
225 | 84.2208
224 | 83.37275
223 | 83.29803
222 | 84.3513
221 | 85.0917
220 | 85.81268
219 | 86.05338
218 | 87.66778
217 | 87.08168
216 | 87.76591
215 | 85.61218
214 | 93.13149
213 | 94.56538
212 | 101.5191
211 | 52.39982
210 | 78.42103
209 | 116.2634
208 | 129.6685
207 | 146.1675
206 | 147.1944
205 | 129.415
204 | 96.91075
203 | 52.18197
202 | 5.25223
201 | -37.25922
200 | -48.35356