## Flat Window
Wavelength | Transmission
(nm) | (%)
1700 | 98.713
1699 | 98.7129
1698 | 98.7478
1697 | 98.7767 | Flat Window UVFS C Coating：1100 nm-1650 nm This file indicates a typical data and there may be differences between product batches. If you have any questions, please contact LBTEK Technical Support. To quote this data, please indicate that the data source is from LBTEK.
1696 | 98.7868
1695 | 98.7689
1694 | 98.7555
1693 | 98.7467
1692 | 98.7382
1691 | 98.7292
1690 | 98.745
1689 | 98.8134
1688 | 98.8373
1687 | 98.8943 | LBTEK Mall：www.lbtek.com Tel：400-060-6986 LBTEK Technical Support E-mail：service@lbtek.com
1686 | 98.8578
1685 | 98.8512
1684 | 98.8319
1683 | 98.8846
1682 | 98.9349
1681 | 98.9621
1680 | 98.9809
1679 | 98.9537
1678 | 98.9746
1677 | 98.9562
1676 | 98.9283
1675 | 98.9509
1674 | 98.9333
1673 | 99.0054
1672 | 99.0068
1671 | 99.0799
1670 | 99.0404
1669 | 99.1219
1668 | 99.1473
1667 | 99.1758
1666 | 99.1554
1665 | 99.0614
1664 | 99.049
1663 | 99.0403
1662 | 99.0298
1661 | 99.0496
1660 | 99.0624
1659 | 99.1154
1658 | 99.1532
1657 | 99.1645
1656 | 99.1066
1655 | 99.147
1654 | 99.1719
1653 | 99.1999
1652 | 99.2139
1651 | 99.1945
1650 | 99.1579
1649 | 99.1416
1648 | 99.1042
1647 | 99.1122
1646 | 99.1474
1645 | 99.2154
1644 | 99.2862
1643 | 99.3223
1642 | 99.3154
1641 | 99.2568
1640 | 99.246
1639 | 99.1839
1638 | 99.1707
1637 | 99.215
1636 | 99.2635
1635 | 99.3
1634 | 99.3009
1633 | 99.3481
1632 | 99.3516
1631 | 99.3377
1630 | 99.2793
1629 | 99.266
1628 | 99.2224
1627 | 99.2249
1626 | 99.2875
1625 | 99.312
1624 | 99.3382
1623 | 99.386
1622 | 99.4482
1621 | 99.427
1620 | 99.3874
1619 | 99.3838
1618 | 99.4104
1617 | 99.4438
1616 | 99.4809
1615 | 99.4959
1614 | 99.444
1613 | 99.4516
1612 | 99.4695
1611 | 99.4619
1610 | 99.4117
1609 | 99.4212
1608 | 99.4439
1607 | 99.4329
1606 | 99.4033
1605 | 99.3987
1604 | 99.4074
1603 | 99.4423
1602 | 99.4903
1601 | 99.5138
1600 | 99.5059
1599 | 99.5069
1598 | 99.5106
1597 | 99.5384
1596 | 99.4697
1595 | 99.504
1594 | 99.5151
1593 | 99.539
1592 | 99.4987
1591 | 99.4935
1590 | 99.4861
1589 | 99.4903
1588 | 99.5142
1587 | 99.5126
1586 | 99.5511
1585 | 99.5555
1584 | 99.5539
1583 | 99.6006
1582 | 99.5572
1581 | 99.5764
1580 | 99.5826
1579 | 99.5897
1578 | 99.5874
1577 | 99.5828
1576 | 99.5881
1575 | 99.6073
1574 | 99.5991
1573 | 99.5912
1572 | 99.5919
1571 | 99.5884
1570 | 99.5929
1569 | 99.5991
1568 | 99.5667
1567 | 99.5846
1566 | 99.6292
1565 | 99.6103
1564 | 99.6479
1563 | 99.6387
1562 | 99.6354
1561 | 99.6679
1560 | 99.6541
1559 | 99.6877
1558 | 99.6576
1557 | 99.6494
1556 | 99.6551
1555 | 99.6428
1554 | 99.6074
1553 | 99.5895
1552 | 99.5797
1551 | 99.5745
1550 | 99.5913
1549 | 99.5861
1548 | 99.5896
1547 | 99.5907
1546 | 99.5746
1545 | 99.6059
1544 | 99.6043
1543 | 99.612
1542 | 99.6304
1541 | 99.6543
1540 | 99.6696
1539 | 99.7144
1538 | 99.6646
1537 | 99.6864
1536 | 99.6771
1535 | 99.6418
1534 | 99.6777
1533 | 99.7056
1532 | 99.7029
1531 | 99.7321
1530 | 99.7096
1529 | 99.7017
1528 | 99.7204
1527 | 99.7104
1526 | 99.6898
1525 | 99.6803
1524 | 99.6539
1523 | 99.6891
1522 | 99.7118
1521 | 99.7117
1520 | 99.7399
1519 | 99.7792
1518 | 99.7945
1517 | 99.7991
1516 | 99.7333
1515 | 99.6825
1514 | 99.6839
1513 | 99.652
1512 | 99.6899
1511 | 99.6578
1510 | 99.6792
1509 | 99.6907
1508 | 99.6912
1507 | 99.6871
1506 | 99.6782
1505 | 99.6767
1504 | 99.7132
1503 | 99.7122
1502 | 99.6756
1501 | 99.6765
1500 | 99.6838
1499 | 99.6699
1498 | 99.6686
1497 | 99.6511
1496 | 99.6621
1495 | 99.6766
1494 | 99.6831
1493 | 99.7058
1492 | 99.6818
1491 | 99.6239
1490 | 99.6529
1489 | 99.6375
1488 | 99.6647
1487 | 99.6555
1486 | 99.6736
1485 | 99.7151
1484 | 99.7039
1483 | 99.7124
1482 | 99.7151
1481 | 99.7067
1480 | 99.6676
1479 | 99.6929
1478 | 99.6923
1477 | 99.6809
1476 | 99.7216
1475 | 99.7274
1474 | 99.7629
1473 | 99.7342
1472 | 99.727
1471 | 99.696
1470 | 99.6334
1469 | 99.5799
1468 | 99.5361
1467 | 99.567
1466 | 99.5648
1465 | 99.5959
1464 | 99.6452
1463 | 99.6822
1462 | 99.7165
1461 | 99.7112
1460 | 99.7
1459 | 99.6664
1458 | 99.6746
1457 | 99.6716
1456 | 99.672
1455 | 99.6722
1454 | 99.6645
1453 | 99.665
1452 | 99.6524
1451 | 99.5846
1450 | 99.5969
1449 | 99.5828
1448 | 99.5918
1447 | 99.5566
1446 | 99.5073
1445 | 99.4736
1444 | 99.4822
1443 | 99.4878
1442 | 99.5096
1441 | 99.5523
1440 | 99.5702
1439 | 99.5308
1438 | 99.5378
1437 | 99.4815
1436 | 99.4635
1435 | 99.4074
1434 | 99.4323
1433 | 99.4499
1432 | 99.418
1431 | 99.378
1430 | 99.3725
1429 | 99.3486
1428 | 99.3277
1427 | 99.3479
1426 | 99.3327
1425 | 99.2704
1424 | 99.2108
1423 | 99.1703
1422 | 99.1109
1421 | 99.095
1420 | 99.0932
1419 | 99.117
1418 | 99.111
1417 | 99.0913
1416 | 99.0489
1415 | 98.9941
1414 | 98.8838
1413 | 98.8012
1412 | 98.7518
1411 | 98.7036
1410 | 98.6579
1409 | 98.6074
1408 | 98.5425
1407 | 98.5104
1406 | 98.4149
1405 | 98.3324
1404 | 98.252
1403 | 98.2235
1402 | 98.1834
1401 | 98.1733
1400 | 98.1458
1399 | 98.0926
1398 | 98.0303
1397 | 97.9829
1396 | 97.9166
1395 | 97.8343
1394 | 97.8082
1393 | 97.7883
1392 | 97.7268
1391 | 97.6636
1390 | 97.608
1389 | 97.5865
1388 | 97.5748
1387 | 97.5705
1386 | 97.5864
1385 | 97.5761
1384 | 97.5655
1383 | 97.5773
1382 | 97.5933
1381 | 97.6018
1380 | 97.6319
1379 | 97.7053
1378 | 97.7509
1377 | 97.8019
1376 | 97.8689
1375 | 97.9083
1374 | 97.9731
1373 | 98.0392
1372 | 98.1293
1371 | 98.2004
1370 | 98.2769
1369 | 98.3239
1368 | 98.383
1367 | 98.4591
1366 | 98.5084
1365 | 98.5794
1364 | 98.6513
1363 | 98.7004
1362 | 98.8128
1361 | 98.8614
1360 | 98.9304
1359 | 98.9788
1358 | 99.0544
1357 | 99.0941
1356 | 99.1786
1355 | 99.2275
1354 | 99.2669
1353 | 99.3303
1352 | 99.3573
1351 | 99.3831
1350 | 99.434
1349 | 99.4535
1348 | 99.4782
1347 | 99.4825
1346 | 99.4971
1345 | 99.5367
1344 | 99.5719
1343 | 99.5928
1342 | 99.631
1341 | 99.6313
1340 | 99.6392
1339 | 99.6605
1338 | 99.6605
1337 | 99.6582
1336 | 99.668
1335 | 99.6893
1334 | 99.6947
1333 | 99.6896
1332 | 99.6722
1331 | 99.68
1330 | 99.6813
1329 | 99.7253
1328 | 99.7655
1327 | 99.7726
1326 | 99.7649
1325 | 99.7608
1324 | 99.7269
1323 | 99.7178
1322 | 99.7086
1321 | 99.7211
1320 | 99.7305
1319 | 99.7537
1318 | 99.7534
1317 | 99.7772
1316 | 99.7713
1315 | 99.76
1314 | 99.7645
1313 | 99.7781
1312 | 99.7992
1311 | 99.8309
1310 | 99.8417
1309 | 99.8589
1308 | 99.8491
1307 | 99.8355
1306 | 99.8158
1305 | 99.8244
1304 | 99.7993
1303 | 99.8283
1302 | 99.8406
1301 | 99.8265
1300 | 99.8117
1299 | 99.7906
1298 | 99.7924
1297 | 99.7832
1296 | 99.7888
1295 | 99.8033
1294 | 99.8163
1293 | 99.8112
1292 | 99.7816
1291 | 99.7814
1290 | 99.79
1289 | 99.8087
1288 | 99.804
1287 | 99.8234
1286 | 99.8076
1285 | 99.7972
1284 | 99.7986
1283 | 99.8212
1282 | 99.8277
1281 | 99.8246
1280 | 99.839
1279 | 99.8421
1278 | 99.8181
1277 | 99.8051
1276 | 99.8176
1275 | 99.8197
1274 | 99.7895
1273 | 99.8093
1272 | 99.7901
1271 | 99.7857
1270 | 99.7779
1269 | 99.7935
1268 | 99.8059
1267 | 99.8075
1266 | 99.8189
1265 | 99.8106
1264 | 99.796
1263 | 99.7824
1262 | 99.7749
1261 | 99.779
1260 | 99.7707
1259 | 99.7824
1258 | 99.7668
1257 | 99.757
1256 | 99.7636
1255 | 99.759
1254 | 99.7744
1253 | 99.7788
1252 | 99.7552
1251 | 99.7676
1250 | 99.7775
1249 | 99.7729
1248 | 99.7607
1247 | 99.7331
1246 | 99.7188
1245 | 99.7266
1244 | 99.7214
1243 | 99.7009
1242 | 99.7091
1241 | 99.6973
1240 | 99.7157
1239 | 99.7503
1238 | 99.7203
1237 | 99.7176
1236 | 99.7266
1235 | 99.7207
1234 | 99.7365
1233 | 99.7234
1232 | 99.7233
1231 | 99.733
1230 | 99.7336
1229 | 99.7141
1228 | 99.7386
1227 | 99.7446
1226 | 99.7519
1225 | 99.7858
1224 | 99.7832
1223 | 99.7782
1222 | 99.7824
1221 | 99.7915
1220 | 99.7886
1219 | 99.793
1218 | 99.8187
1217 | 99.8276
1216 | 99.8317
1215 | 99.8017
1214 | 99.8098
1213 | 99.7952
1212 | 99.8128
1211 | 99.8462
1210 | 99.8555
1209 | 99.8493
1208 | 99.8447
1207 | 99.8474
1206 | 99.8315
1205 | 99.7923
1204 | 99.7779
1203 | 99.7512
1202 | 99.7475
1201 | 99.7172
1200 | 99.7124
1199 | 99.6763
1198 | 99.6821
1197 | 99.702
1196 | 99.7108
1195 | 99.7169
1194 | 99.7369
1193 | 99.7432
1192 | 99.7534
1191 | 99.7519
1190 | 99.741
1189 | 99.7319
1188 | 99.7212
1187 | 99.7358
1186 | 99.7473
1185 | 99.7484
1184 | 99.754
1183 | 99.7447
1182 | 99.7385
1181 | 99.7157
1180 | 99.7169
1179 | 99.7073
1178 | 99.6653
1177 | 99.681
1176 | 99.6821
1175 | 99.7041
1174 | 99.6951
1173 | 99.6968
1172 | 99.6825
1171 | 99.6641
1170 | 99.6444
1169 | 99.6184
1168 | 99.6288
1167 | 99.6405
1166 | 99.6619
1165 | 99.7113
1164 | 99.7037
1163 | 99.6974
1162 | 99.6651
1161 | 99.6365
1160 | 99.6166
1159 | 99.5937
1158 | 99.5946
1157 | 99.6251
1156 | 99.6182
1155 | 99.6238
1154 | 99.6077
1153 | 99.5732
1152 | 99.5334
1151 | 99.5272
1150 | 99.5382
1149 | 99.537
1148 | 99.551
1147 | 99.5676
1146 | 99.5731
1145 | 99.5623
1144 | 99.5568
1143 | 99.5587
1142 | 99.5296
1141 | 99.532
1140 | 99.5289
1139 | 99.5145
1138 | 99.504
1137 | 99.4975
1136 | 99.5169
1135 | 99.5195
1134 | 99.5385
1133 | 99.5451
1132 | 99.5353
1131 | 99.5245
1130 | 99.4909
1129 | 99.4588
1128 | 99.4402
1127 | 99.4112
1126 | 99.4154
1125 | 99.4247
1124 | 99.4472
1123 | 99.4534
1122 | 99.4203
1121 | 99.4009
1120 | 99.3831
1119 | 99.3423
1118 | 99.3536
1117 | 99.3717
1116 | 99.3666
1115 | 99.3886
1114 | 99.4119
1113 | 99.398
1112 | 99.3776
1111 | 99.345
1110 | 99.338
1109 | 99.3431
1108 | 99.3113
1107 | 99.2911
1106 | 99.2875
1105 | 99.2826
1104 | 99.2872
1103 | 99.2911
1102 | 99.2789
1101 | 99.2634
1100 | 99.2619
1099 | 99.258
1098 | 99.2473
1097 | 99.2181
1096 | 99.2184
1095 | 99.25
1094 | 99.2421
1093 | 99.2191
1092 | 99.2117
1091 | 99.2207
1090 | 99.2173
1089 | 99.2211
1088 | 99.2266
1087 | 99.2153
1086 | 99.2042
1085 | 99.1924
1084 | 99.161
1083 | 99.1293
1082 | 99.1047
1081 | 99.0989
1080 | 99.0811
1079 | 99.0748
1078 | 99.0679
1077 | 99.0703
1076 | 99.0987
1075 | 99.0849
1074 | 99.0847
1073 | 99.0695
1072 | 99.0301
1071 | 99.0114
1070 | 98.9917
1069 | 98.9709
1068 | 98.9728
1067 | 98.9817
1066 | 99.0118
1065 | 99.0043
1064 | 99.0047
1063 | 98.9963
1062 | 99.0079
1061 | 98.9664
1060 | 98.9456
1059 | 98.9225
1058 | 98.8954
1057 | 98.8751
1056 | 98.8738
1055 | 98.849
1054 | 98.8564
1053 | 98.8759
1052 | 98.9232
1051 | 98.9357
1050 | 98.9605