## Sheet1
Wavelength | Reflection
(nm) | (%)
1100 | 0.28789
1090 | 0.28372
1080 | 0.27784
1070 | 0.27484 | Product Coating Data B270, B Coating：700 nm-1100 nm 2 mm Thick Substrate This file indicates a typical data and there may be differences between product batches. If you have any questions, please contact LBTEK Technical Support. To quote this data, please indicate that the data source is from LBTEK.
1060 | 0.28389
1050 | 0.28367
1040 | 0.29378
1030 | 0.31116
1020 | 0.32636
1010 | 0.33825
1000 | 0.34551
990 | 0.36189
980 | 0.38279
970 | 0.38278 | LBTEK Mall：www.lbtek.com Tel：0731-84165699 LBTEK Technical Support E-mail：service@lbtek.com
960 | 0.38371
950 | 0.41026
940 | 0.39718
930 | 0.39929
920 | 0.38846
910 | 0.40208
900 | 0.39746
890 | 0.35229
880 | 0.35343
870 | 0.33401
860 | 0.31304
850 | 0.29133
840 | 0.26939
830 | 0.24438
820 | 0.22231
810 | 0.21186
800 | 0.19305
790 | 0.18589
780 | 0.18602
770 | 0.18934
760 | 0.19726
750 | 0.21185
740 | 0.23264
730 | 0.25664
720 | 0.27951
710 | 0.30152
700 | 0.31913