## ZET594_10x
WaveLength | Transmission | WaveLength | OD
nm | % | nm | /
290 | -6.129e-06 | 290.5 | 6.5719
290.5 | 2.68e-05 | 292 | 6.4681
291 | -6.308e-06 | 292.5 | 6.5219
291.5 | -9.839e-06 | 293 | 6.1605 | ZET594/10x Transmission and OD Plot of ZET594/10x This file indicates a typical data and there may be differences between product batches. If you have any questions, please contact LBTEK Technical Support. To quote this data, please indicate that the data source is from LBTEK.
292 | 3.403e-05 | 293.5 | 7.6944
292.5 | 3.007e-05 | 295 | 6.3126
293 | 6.91e-05 | 295.5 | 6.4286
293.5 | 2.021e-06 | 296 | 6.329
294 | -4.133e-05 | 297 | 7.1296
294.5 | -1.432e-05 | 297.5 | 6.3813
295 | 4.868e-05 | 298 | 6.783
295.5 | 3.727e-05 | 300.5 | 6.3976
296 | 4.688e-05 | 301.5 | 6.3987
296.5 | -6.754e-06 | 302 | 7.4998 | LBTEK Mall：www.lbtek.com Tel：400-060-6986 LBTEK Technical Support E-mail：service@lbtek.com
297 | 7.42e-06 | 302.5 | 7.3151
297.5 | 4.156e-05 | 303 | 6.9547
298 | 1.648e-05 | 304.5 | 6.4148
298.5 | -7.652e-06 | 305.5 | 6.7383
299 | -1.755e-06 | 306 | 6.8765
299.5 | -1.596e-05 | 306.5 | 6.3438
300 | -1.212e-06 | 307 | 7.4126
300.5 | 4.003e-05 | 310 | 6.3198
301 | -2.402e-05 | 310.5 | 6.3178
301.5 | 3.993e-05 | 311 | 6.0039
302 | 3.164e-06 | 312 | 6.4003
302.5 | 4.841e-06 | 312.5 | 6.3906
303 | 1.11e-05 | 313 | 9.0839
303.5 | -2.951e-05 | 313.5 | 6.8066
304 | -2.52e-05 | 315 | 6.5984
304.5 | 3.848e-05 | 315.5 | 7.7719
305 | -5.63e-06 | 316 | 7.7352
305.5 | 1.827e-05 | 316.5 | 7.3708
306 | 1.329e-05 | 317 | 6.5967
306.5 | 4.531e-05 | 317.5 | 6.4173
307 | 3.867e-06 | 318 | 6.4917
307.5 | -4.249e-05 | 319.5 | 6.5348
308 | -2.832e-05 | 320 | 6.702
308.5 | -1.569e-05 | 320.5 | 6.1618
309 | -1.194e-05 | 321 | 6.5414
309.5 | -1.896e-05 | 322 | 6.4923
310 | 4.788e-05 | 322.5 | 6.4648
310.5 | 4.81e-05 | 323 | 6.1746
311 | 9.91e-05 | 324.5 | 7.787
311.5 | -1.126e-05 | 325 | 6.6906
312 | 3.978e-05 | 325.5 | 7.2345
312.5 | 4.068e-05 | 326 | 6.9382
313 | 8.243e-08 | 326.5 | 6.8982
313.5 | 1.561e-05 | 327 | 6.4566
314 | -2.542e-05 | 327.5 | 6.5869
314.5 | -1.962e-05 | 328 | 6.4201
315 | 2.521e-05 | 328.5 | 6.2302
315.5 | 1.691e-06 | 329 | 6.5796
316 | 1.84e-06 | 330.5 | 6.6659
316.5 | 4.258e-06 | 331 | 7.2769
317 | 2.531e-05 | 333 | 6.3673
317.5 | 3.826e-05 | 334.5 | 7.0834
318 | 3.223e-05 | 335 | 7.9606
318.5 | -3.788e-05 | 336 | 7.3329
319 | -1.385e-05 | 337 | 7.4552
319.5 | 2.919e-05 | 337.5 | 6.4413
320 | 1.986e-05 | 338.5 | 6.2984
320.5 | 6.89e-05 | 339 | 6.4962
321 | 2.875e-05 | 339.5 | 6.5792
321.5 | -1.798e-05 | 340 | 6.6533
322 | 3.219e-05 | 341 | 6.3957
322.5 | 3.429e-05 | 342.5 | 6.8122
323 | 6.69e-05 | 343 | 6.2996
323.5 | -1.826e-06 | 344.5 | 6.512
324 | -2.722e-05 | 346 | 6.4132
324.5 | 1.633e-06 | 346.5 | 7.1159
325 | 2.039e-05 | 347 | 6.6609
325.5 | 5.828e-06 | 348 | 7.8894
326 | 1.153e-05 | 349.5 | 6.6564
326.5 | 1.264e-05 | 350 | 8.2536
327 | 3.495e-05 | 350.5 | 7.9809
327.5 | 2.589e-05 | 351 | 6.765
328 | 3.801e-05 | 351.5 | 6.3632
328.5 | 5.885e-05 | 352.5 | 6.8965
329 | 2.633e-05 | 353 | 6.7314
329.5 | -1.192e-05 | 354.5 | 6.6527
330 | -3.796e-05 | 355 | 6.869
330.5 | 2.158e-05 | 355.5 | 7.0171
331 | 5.286e-06 | 356.5 | 6.4976
331.5 | -1.956e-05 | 357 | 6.7781
332 | -1.077e-05 | 357.5 | 6.9
332.5 | -7.685e-06 | 358 | 6.6278
333 | 4.292e-05 | 358.5 | 7.09
333.5 | -1.306e-05 | 359 | 6.9602
334 | -1.674e-05 | 359.5 | 6.5255
334.5 | 8.253e-06 | 360 | 6.4162
335 | 1.095e-06 | 360.5 | 5.9614
335.5 | -1.729e-05 | 361 | 6.1342
336 | 4.646e-06 | 361.5 | 5.9961
336.5 | -2.047e-05 | 362 | 6.2219
337 | 3.506e-06 | 362.5 | 6.5178
337.5 | 3.62e-05 | 363 | 6.6169
338 | -2.232e-05 | 363.5 | 7.5003
338.5 | 5.03e-05 | 364 | 6.558
339 | 3.19e-05 | 364.5 | 6.9543
339.5 | 2.635e-05 | 365 | 6.9176
340 | 2.222e-05 | 366 | 7.3445
340.5 | -2.056e-05 | 367.5 | 6.9161
341 | 4.021e-05 | 368 | 6.6256
341.5 | -9.245e-06 | 368.5 | 6.0849
342 | -2.699e-05 | 369 | 5.9
342.5 | 1.541e-05 | 369.5 | 5.6198
343 | 5.016e-05 | 370 | 5.533
343.5 | -2.902e-05 | 370.5 | 5.498
344 | -1.79e-05 | 371 | 5.6635
344.5 | 3.076e-05 | 371.5 | 6.1441
345 | -3.541e-05 | 372 | 6.245
345.5 | -2.203e-05 | 372.5 | 6.9027
346 | 3.862e-05 | 373 | 6.337
346.5 | 7.657e-06 | 373.5 | 6.9038
347 | 2.183e-05 | 374 | 6.4704
347.5 | -1.781e-05 | 374.5 | 6.5756
348 | 1.29e-06 | 375 | 6.8781
348.5 | -3.524e-06 | 375.5 | 6.6951
349 | -1.003e-05 | 376 | 6.4963
349.5 | 2.206e-05 | 376.5 | 6.2945
350 | 5.577e-07 | 377 | 6.3652
350.5 | 1.045e-06 | 377.5 | 6.2508
351 | 1.718e-05 | 378 | 6.352
351.5 | 4.333e-05 | 378.5 | 6.754
352 | -4.015e-06 | 379 | 6.0488
352.5 | 1.269e-05 | 379.5 | 5.8422
353 | 1.856e-05 | 380 | 5.6588
353.5 | -1.078e-05 | 380.5 | 5.6625
354 | -2.51e-06 | 381 | 5.5461
354.5 | 2.225e-05 | 381.5 | 5.5219
355 | 1.352e-05 | 382 | 5.581
355.5 | 9.613e-06 | 382.5 | 5.7498
356 | -1.662e-05 | 383 | 6.1455
356.5 | 3.18e-05 | 383.5 | 6.4855
357 | 1.667e-05 | 384 | 6.3699
357.5 | 1.259e-05 | 384.5 | 6.4594
358 | 2.356e-05 | 385 | 6.5038
358.5 | 8.128e-06 | 385.5 | 6.9234
359 | 1.096e-05 | 386 | 6.8245
359.5 | 2.982e-05 | 386.5 | 6.6455
360 | 3.835e-05 | 387 | 6.7027
360.5 | 0.0001093 | 387.5 | 6.4261
361 | 7.341e-05 | 388 | 6.3559
361.5 | 0.0001009 | 388.5 | 6.3619
362 | 5.999e-05 | 389 | 6.6572
362.5 | 3.035e-05 | 389.5 | 6.7849
363 | 2.416e-05 | 390 | 7.9485
363.5 | 3.16e-06 | 390.5 | 6.678
364 | 2.767e-05 | 391 | 6.3383
364.5 | 1.111e-05 | 391.5 | 5.6826
365 | 1.209e-05 | 392 | 5.3603
365.5 | -1.444e-06 | 392.5 | 5.3086
366 | 4.524e-06 | 393 | 5.6544
366.5 | -6.726e-06 | 393.5 | 6.1521
367 | -1.431e-05 | 394 | 6.2514
367.5 | 1.213e-05 | 394.5 | 6.4525
368 | 2.368e-05 | 395 | 6.6101
368.5 | 8.224e-05 | 395.5 | 6.8948
369 | 0.0001259 | 396.5 | 7.143
369.5 | 0.00024 | 397 | 7.278
370 | 0.0002931 | 397.5 | 7.2477
370.5 | 0.0003177 | 398 | 6.7678
371 | 0.000217 | 398.5 | 6.5322
371.5 | 7.176e-05 | 399 | 7.2237
372 | 5.688e-05 | 399.5 | 6.9143
372.5 | 1.251e-05 | 400 | 5.9855
373 | 4.603e-05 | 400.5 | 5.5845
373.5 | 1.248e-05 | 401 | 5.4177
374 | 3.385e-05 | 401.5 | 5.6966
374.5 | 2.657e-05 | 402 | 6.5907
375 | 1.324e-05 | 402.5 | 7.6964
375.5 | 2.018e-05 | 403 | 7.3107
376 | 3.189e-05 | 403.5 | 7.1704
376.5 | 5.076e-05 | 404 | 7.4504
377 | 4.313e-05 | 405 | 7.1126
377.5 | 5.613e-05 | 405.5 | 7.3861
378 | 4.446e-05 | 406 | 6.7447
378.5 | 1.762e-05 | 407 | 7.3081
379 | 8.938e-05 | 407.5 | 6.776
379.5 | 0.0001438 | 408 | 6.7983
380 | 0.0002194 | 408.5 | 7.0092
380.5 | 0.0002175 | 409 | 6.7176
381 | 0.0002844 | 409.5 | 6.6542
381.5 | 0.0003007 | 410 | 7.0844
382 | 0.0002624 | 411 | 6.952
382.5 | 0.0001779 | 411.5 | 6.8661
383 | 7.154e-05 | 412 | 6.8377
383.5 | 3.27e-05 | 413 | 6.7737
384 | 4.267e-05 | 413.5 | 6.6755
384.5 | 3.472e-05 | 414 | 6.9586
385 | 3.135e-05 | 414.5 | 7.0434
385.5 | 1.193e-05 | 415 | 6.9052
386 | 1.498e-05 | 415.5 | 6.7352
386.5 | 2.262e-05 | 416 | 7.5654
387 | 1.983e-05 | 416.5 | 7.0227
387.5 | 3.749e-05 | 417 | 7.0454
388 | 4.407e-05 | 417.5 | 7.1057
388.5 | 4.346e-05 | 418 | 7.0292
389 | 2.202e-05 | 418.5 | 7.2007
389.5 | 1.641e-05 | 420 | 7.0972
390 | 1.126e-06 | 420.5 | 7.6538
390.5 | 2.099e-05 | 421 | 7.0387
391 | 4.589e-05 | 421.5 | 7.1242
391.5 | 0.0002077 | 422 | 6.937
392 | 0.0004362 | 422.5 | 7.0271
392.5 | 0.0004914 | 423 | 7.2796
393 | 0.0002216 | 423.5 | 6.8354
393.5 | 7.046e-05 | 424 | 8.7069
394 | 5.606e-05 | 424.5 | 6.6133
394.5 | 3.528e-05 | 425 | 6.9543
395 | 2.454e-05 | 425.5 | 6.8395
395.5 | 1.274e-05 | 426 | 7.0254
396 | -1.304e-06 | 426.5 | 7.0101
396.5 | 7.194e-06 | 427 | 7.0442
397 | 5.272e-06 | 427.5 | 6.5674
397.5 | 5.653e-06 | 428 | 6.7454
398 | 1.707e-05 | 428.5 | 7.3093
398.5 | 2.936e-05 | 429 | 6.7622
399 | 5.974e-06 | 429.5 | 7.0259
399.5 | 1.218e-05 | 430 | 7.3169
400 | 0.0001034 | 430.5 | 6.9863
400.5 | 0.0002603 | 431 | 6.7385
401 | 0.0003822 | 432 | 6.9048
401.5 | 0.0002011 | 432.5 | 6.965
402 | 2.566e-05 | 433 | 7.0312
402.5 | 2.012e-06 | 433.5 | 7.3453
403 | 4.89e-06 | 435 | 6.8935
403.5 | 6.754e-06 | 435.5 | 7.098
404 | 3.545e-06 | 436 | 6.6776
404.5 | -1.098e-05 | 436.5 | 7.099
405 | 7.716e-06 | 438 | 7.0629
405.5 | 4.111e-06 | 438.5 | 6.9314
406 | 1.8e-05 | 439 | 6.8867
406.5 | -3.439e-07 | 439.5 | 7.2781
407 | 4.919e-06 | 440 | 6.9558
407.5 | 1.675e-05 | 440.5 | 6.9508
408 | 1.591e-05 | 441 | 7.1044
408.5 | 9.79e-06 | 441.5 | 7.9872
409 | 1.916e-05 | 442 | 7.0479
409.5 | 2.217e-05 | 442.5 | 6.7361
410 | 8.234e-06 | 443 | 7.161
410.5 | -9.884e-06 | 443.5 | 6.862
411 | 1.117e-05 | 444 | 7.5877
411.5 | 1.361e-05 | 444.5 | 6.7545
412 | 1.453e-05 | 445.5 | 7.5421
412.5 | -3.01e-07 | 446 | 7.5855
413 | 1.684e-05 | 446.5 | 7.0214
413.5 | 2.111e-05 | 447 | 6.7857
414 | 1.1e-05 | 447.5 | 6.5314
414.5 | 9.049e-06 | 448 | 6.4999
415 | 1.244e-05 | 448.5 | 6.5305
415.5 | 1.84e-05 | 449 | 6.6568
416 | 2.72e-06 | 449.5 | 7.0746
416.5 | 9.491e-06 | 450 | 6.9408
417 | 9.007e-06 | 450.5 | 7.0133
417.5 | 7.84e-06 | 451 | 7.8173
418 | 9.35e-06 | 451.5 | 7.386
418.5 | 6.299e-06 | 452 | 6.6022
419 | -7.108e-06 | 452.5 | 6.9996
419.5 | -8.108e-07 | 453 | 6.969
420 | 7.994e-06 | 453.5 | 6.9594
420.5 | 2.219e-06 | 454 | 6.7069
421 | 9.148e-06 | 454.5 | 7.0624
421.5 | 7.513e-06 | 455 | 7.0109
422 | 1.156e-05 | 455.5 | 7.0707
422.5 | 9.396e-06 | 456 | 6.6763
423 | 5.253e-06 | 456.5 | 6.8881
423.5 | 1.461e-05 | 457 | 6.7726
424 | 1.964e-07 | 457.5 | 6.9397
424.5 | 2.436e-05 | 458 | 6.8955
425 | 1.111e-05 | 458.5 | 6.9288
425.5 | 1.447e-05 | 459 | 6.7484
426 | 9.433e-06 | 459.5 | 6.8207
426.5 | 9.77e-06 | 460 | 6.5989
427 | 9.033e-06 | 460.5 | 7.1519
427.5 | 2.708e-05 | 461 | 6.7678
428 | 1.797e-05 | 461.5 | 6.5427
428.5 | 4.906e-06 | 462 | 6.4991
429 | 1.729e-05 | 462.5 | 6.4443
429.5 | 9.422e-06 | 463 | 6.3962
430 | 4.821e-06 | 463.5 | 6.6851
430.5 | 1.032e-05 | 464 | 6.5696
431 | 1.826e-05 | 464.5 | 6.5819
431.5 | -9.327e-06 | 465 | 6.7804
432 | 1.245e-05 | 465.5 | 6.8921
432.5 | 1.084e-05 | 466 | 7.0594
433 | 9.307e-06 | 466.5 | 6.6866
433.5 | 4.515e-06 | 467 | 6.7511
434 | -3.114e-06 | 467.5 | 6.7755
434.5 | -1.239e-06 | 468 | 6.9355
435 | 1.278e-05 | 468.5 | 6.6345
435.5 | 7.979e-06 | 469 | 6.8874
436 | 2.101e-05 | 469.5 | 6.8627
436.5 | 7.962e-06 | 470 | 6.6258
437 | -4.92e-06 | 470.5 | 6.7187
437.5 | -7.452e-06 | 471 | 6.937
438 | 8.652e-06 | 471.5 | 6.5907
438.5 | 1.171e-05 | 472 | 6.6465
439 | 1.298e-05 | 472.5 | 7.794
439.5 | 5.271e-06 | 473 | 6.6635
440 | 1.107e-05 | 473.5 | 6.994
440.5 | 1.12e-05 | 474 | 7.0311
441 | 7.863e-06 | 474.5 | 6.2533
441.5 | 1.03e-06 | 475 | 5.8894
442 | 8.956e-06 | 475.5 | 5.7975
442.5 | 1.836e-05 | 476 | 5.9367
443 | 6.903e-06 | 476.5 | 6.3326
443.5 | 1.374e-05 | 477 | 6.8639
444 | 2.584e-06 | 477.5 | 7.3761
444.5 | 1.76e-05 | 478 | 7.1487
445 | -5.59e-06 | 478.5 | 7.2081
445.5 | 2.87e-06 | 479 | 7.5412
446 | 2.597e-06 | 479.5 | 7.162
446.5 | 9.52e-06 | 480 | 7.0736
447 | 1.638e-05 | 480.5 | 6.9158
447.5 | 2.942e-05 | 481 | 6.8791
448 | 3.163e-05 | 481.5 | 7.1345
448.5 | 2.948e-05 | 482 | 6.9386
449 | 2.204e-05 | 482.5 | 8.2559
449.5 | 8.422e-06 | 483 | 7.2644
450 | 1.146e-05 | 483.5 | 7.5397
450.5 | 9.698e-06 | 484 | 7.033
451 | 1.523e-06 | 484.5 | 7.1206
451.5 | 4.112e-06 | 485 | 7.075
452 | 2.499e-05 | 485.5 | 7.2852
452.5 | 1.001e-05 | 486 | 6.7997
453 | 1.074e-05 | 487 | 7.4983
453.5 | 1.098e-05 | 487.5 | 7.1095
454 | 1.964e-05 | 488 | 7.1414
454.5 | 8.662e-06 | 488.5 | 7.3383
455 | 9.752e-06 | 489 | 7.1031
455.5 | 8.497e-06 | 489.5 | 6.9281
456 | 2.107e-05 | 490 | 7.0403
456.5 | 1.294e-05 | 490.5 | 6.2747
457 | 1.688e-05 | 491 | 5.852
457.5 | 1.149e-05 | 491.5 | 5.6459
458 | 1.272e-05 | 492 | 5.7392
458.5 | 1.178e-05 | 492.5 | 6.0468
459 | 1.785e-05 | 493 | 6.1638
459.5 | 1.511e-05 | 493.5 | 6.205
460 | 2.518e-05 | 494 | 5.8827
460.5 | 7.048e-06 | 494.5 | 5.6041
461 | 1.707e-05 | 495 | 5.4506
461.5 | 2.866e-05 | 495.5 | 5.498
462 | 3.169e-05 | 496 | 5.657
462.5 | 3.595e-05 | 496.5 | 5.9378
463 | 4.016e-05 | 497 | 5.9825
463.5 | 2.065e-05 | 497.5 | 6.0055
464 | 2.694e-05 | 498 | 5.8598
464.5 | 2.619e-05 | 498.5 | 5.4938
465 | 1.658e-05 | 499 | 5.2721
465.5 | 1.282e-05 | 499.5 | 5.223
466 | 8.722e-06 | 500 | 5.3607
466.5 | 2.058e-05 | 500.5 | 5.5586
467 | 1.774e-05 | 501 | 5.5528
467.5 | 1.677e-05 | 501.5 | 5.3317
468 | 1.16e-05 | 502 | 5.2173
468.5 | 2.32e-05 | 502.5 | 5.2549
469 | 1.296e-05 | 503 | 5.5309
469.5 | 1.372e-05 | 503.5 | 5.8162
470 | 2.367e-05 | 504 | 5.6449
470.5 | 1.911e-05 | 504.5 | 5.5536
471 | 1.156e-05 | 505 | 5.7291
471.5 | 2.566e-05 | 505.5 | 6.2976
472 | 2.257e-05 | 506 | 6.794
472.5 | 1.607e-06 | 506.5 | 6.8761
473 | 2.17e-05 | 507 | 6.8022
473.5 | 1.014e-05 | 507.5 | 6.901
474 | 9.308e-06 | 508.5 | 7.1448
474.5 | 5.581e-05 | 509 | 6.8827
475 | 0.000129 | 509.5 | 6.8483
475.5 | 0.0001594 | 510 | 7.2954
476 | 0.0001157 | 510.5 | 6.8348
476.5 | 4.649e-05 | 511 | 7.0546
477 | 1.368e-05 | 511.5 | 6.83
477.5 | 4.206e-06 | 512 | 6.9562
478 | 7.1e-06 | 512.5 | 7.5622
478.5 | 6.193e-06 | 513.5 | 7.1176
479 | 2.876e-06 | 514 | 6.7796
479.5 | 6.886e-06 | 514.5 | 7.8854
480 | 8.442e-06 | 515 | 6.9003
480.5 | 1.214e-05 | 515.5 | 7.2532
481 | 1.321e-05 | 516 | 7.36
481.5 | 7.337e-06 | 516.5 | 7.1635
482 | 1.152e-05 | 517 | 6.9492
482.5 | 5.547e-07 | 517.5 | 7.1571
483 | 5.44e-06 | 518 | 7.8425
483.5 | 2.886e-06 | 518.5 | 6.9796
484 | 9.269e-06 | 519 | 7.272
484.5 | 7.576e-06 | 519.5 | 7.3064
485 | 8.414e-06 | 520 | 7.4458
485.5 | 5.185e-06 | 520.5 | 9.1173
486 | 1.586e-05 | 521 | 6.9027
486.5 | -9.619e-07 | 521.5 | 7.5376
487 | 3.175e-06 | 522 | 7.2852
487.5 | 7.771e-06 | 522.5 | 7.073
488 | 7.221e-06 | 523.5 | 6.8993
488.5 | 4.589e-06 | 524 | 6.9158
489 | 7.887e-06 | 524.5 | 6.8159
489.5 | 1.18e-05 | 525 | 7.6405
490 | 9.114e-06 | 525.5 | 7.7622
490.5 | 5.313e-05 | 527.5 | 7.1901
491 | 0.0001406 | 528 | 7.0466
491.5 | 0.000226 | 528.5 | 6.9965
492 | 0.0001823 | 529 | 7.0304
492.5 | 8.979e-05 | 529.5 | 6.914
493 | 6.858e-05 | 530 | 7.1455
493.5 | 6.237e-05 | 530.5 | 7.0318
494 | 0.000131 | 531.5 | 7.0698
494.5 | 0.0002488 | 532 | 7.0426
495 | 0.0003543 | 532.5 | 7.1789
495.5 | 0.0003177 | 533.5 | 7.0439
496 | 0.0002203 | 534 | 7.4596
496.5 | 0.0001154 | 534.5 | 7.12
497 | 0.0001041 | 535 | 7.4028
497.5 | 9.874e-05 | 535.5 | 7.0012
498 | 0.0001381 | 536 | 6.9838
498.5 | 0.0003208 | 536.5 | 6.9378
499 | 0.0005344 | 537 | 7.1522
499.5 | 0.0005984 | 537.5 | 6.8156
500 | 0.0004358 | 538 | 7.9129
500.5 | 0.0002763 | 538.5 | 6.971
501 | 0.00028 | 539 | 7.4624
501.5 | 0.0004659 | 539.5 | 7.0165
502 | 0.0006063 | 540 | 7.2287
502.5 | 0.0005561 | 540.5 | 7.0066
503 | 0.0002945 | 541 | 7.4249
503.5 | 0.0001527 | 541.5 | 6.7418
504 | 0.0002265 | 542 | 7.7545
504.5 | 0.0002795 | 543 | 7.3842
505 | 0.0001866 | 543.5 | 7.2815
505.5 | 5.04e-05 | 544 | 6.9776
506 | 1.607e-05 | 544.5 | 6.817
506.5 | 1.33e-05 | 545 | 6.669
507 | 1.577e-05 | 545.5 | 7.1874
507.5 | 1.256e-05 | 546.5 | 7.0774
508 | -4.165e-06 | 547 | 6.9855
508.5 | 7.165e-06 | 547.5 | 7.3955
509 | 1.31e-05 | 548.5 | 7.6289
509.5 | 1.418e-05 | 549 | 6.752
510 | 5.065e-06 | 549.5 | 7.4804
510.5 | 1.463e-05 | 550 | 7.4526
511 | 8.818e-06 | 550.5 | 6.862
511.5 | 1.479e-05 | 551 | 6.9884
512 | 1.106e-05 | 551.5 | 7.0958
512.5 | 2.74e-06 | 552 | 6.756
513 | -3.243e-06 | 552.5 | 8.8052
513.5 | 7.628e-06 | 553 | 7.0887
514 | 1.661e-05 | 553.5 | 7.447
514.5 | 1.302e-06 | 554 | 6.8586
515 | 1.258e-05 | 554.5 | 7.3073
515.5 | 5.582e-06 | 555 | 7.4212
516 | 4.365e-06 | 555.5 | 6.8365
516.5 | 6.863e-06 | 556 | 6.6828
517 | 1.124e-05 | 556.5 | 6.9763
517.5 | 6.964e-06 | 557 | 7.5402
518 | 1.437e-06 | 557.5 | 7.1141
518.5 | 1.048e-05 | 558 | 6.9322
519 | 5.346e-06 | 558.5 | 7.5637
519.5 | 4.938e-06 | 559 | 7.0337
520 | 3.583e-06 | 559.5 | 6.9446
520.5 | 7.634e-08 | 560 | 6.9555
521 | 1.251e-05 | 560.5 | 7.4657
521.5 | 2.9e-06 | 561 | 7.5259
522 | 5.186e-06 | 561.5 | 6.7515
522.5 | 8.453e-06 | 562 | 6.8573
523 | -2.95e-06 | 562.5 | 7.2182
523.5 | 1.261e-05 | 563.5 | 6.8579
524 | 1.214e-05 | 564 | 6.8044
524.5 | 1.528e-05 | 564.5 | 7.6788
525 | 2.288e-06 | 565 | 7
525.5 | 1.729e-06 | 565.5 | 7.8576
526 | -1.795e-06 | 566 | 7.0144
526.5 | -2.568e-06 | 566.5 | 7.0655
527 | -2.048e-06 | 567 | 8.0843
527.5 | 6.455e-06 | 568 | 7.4623
528 | 8.982e-06 | 568.5 | 7.2033
528.5 | 1.008e-05 | 569 | 7.4088
529 | 9.325e-06 | 569.5 | 6.9698
529.5 | 1.219e-05 | 570 | 6.7783
530 | 7.153e-06 | 570.5 | 7.8579
530.5 | 9.294e-06 | 571 | 6.9776
531 | -1.46e-06 | 571.5 | 7.2369
531.5 | 8.515e-06 | 572 | 8.2411
532 | 9.065e-06 | 572.5 | 7.6819
532.5 | 6.624e-06 | 573 | 7.7538
533 | -8.1e-06 | 573.5 | 7.1873
533.5 | 9.038e-06 | 574 | 7.1377
534 | 3.471e-06 | 574.5 | 6.991
534.5 | 7.585e-06 | 575 | 7.0063
535 | 3.955e-06 | 575.5 | 7.0738
535.5 | 9.973e-06 | 576 | 6.7249
536 | 1.038e-05 | 576.5 | 6.7242
536.5 | 1.154e-05 | 577 | 6.8755
537 | 7.043e-06 | 577.5 | 7.0789
537.5 | 1.529e-05 | 578 | 6.9187
538 | 1.222e-06 | 579 | 6.8511
538.5 | 1.069e-05 | 579.5 | 6.8097
539 | 3.448e-06 | 580 | 6.7226
539.5 | 9.627e-06 | 580.5 | 6.5988
540 | 5.906e-06 | 581 | 6.4563
540.5 | 9.848e-06 | 581.5 | 6.5901
541 | 3.759e-06 | 582 | 6.0844
541.5 | 1.812e-05 | 582.5 | 5.8752
542 | 1.76e-06 | 583 | 5.716
542.5 | -1.756e-06 | 583.5 | 5.4083
543 | 4.129e-06 | 584 | 5.0785
543.5 | 5.23e-06 | 584.5 | 4.7203
544 | 1.053e-05 | 585 | 4.357
544.5 | 1.524e-05 | 585.5 | 3.9412
545 | 2.143e-05 | 586 | 3.4712
545.5 | 6.496e-06 | 586.5 | 2.9702
546 | -6.008e-06 | 587 | 2.4161
546.5 | 8.368e-06 | 587.5 | 1.7846
547 | 1.034e-05 | 588 | 1.1553
547.5 | 4.023e-06 | 588.5 | 0.64111
548 | -4.443e-06 | 589 | 0.30382
548.5 | 2.35e-06 | 589.5 | 0.12488
549 | 1.77e-05 | 590 | 0.04837
549.5 | 3.308e-06 | 590.5 | 0.02471
550 | 3.527e-06 | 591 | 0.0139
550.5 | 1.374e-05 | 591.5 | 0.007
551 | 1.027e-05 | 592 | 0.00379
551.5 | 8.021e-06 | 592.5 | 0.00296
552 | 1.754e-05 | 593 | 0.00507
552.5 | 1.566e-07 | 593.5 | 0.00758
553 | 8.152e-06 | 594 | 0.00784
553.5 | 3.573e-06 | 594.5 | 0.00551
554 | 1.385e-05 | 595 | 0.00358
554.5 | 4.928e-06 | 595.5 | 0.00148
555 | 3.791e-06 | 596 | 0.00157
555.5 | 1.457e-05 | 596.5 | 0.00331
556 | 2.076e-05 | 597 | 0.00851
556.5 | 1.056e-05 | 597.5 | 0.03226
557 | 2.883e-06 | 598 | 0.11087
557.5 | 7.69e-06 | 598.5 | 0.29843
558 | 1.169e-05 | 599 | 0.62967
558.5 | 2.731e-06 | 599.5 | 1.461
559 | 9.254e-06 | 600 | 1.766
559.5 | 1.136e-05 | 600.5 | 2.3691
560 | 1.108e-05 | 601 | 2.8969
560.5 | 3.422e-06 | 601.5 | 3.3705
561 | 2.979e-06 | 602 | 3.7975
561.5 | 1.772e-05 | 602.5 | 4.1709
562 | 1.389e-05 | 603 | 4.5003
562.5 | 6.051e-06 | 603.5 | 4.8342
563 | -1.748e-07 | 604 | 5.0974
563.5 | 1.387e-05 | 604.5 | 5.3866
564 | 1.569e-05 | 605 | 5.6468
564.5 | 2.095e-06 | 605.5 | 5.7873
565 | 9.999e-06 | 606 | 6.009
565.5 | 1.388e-06 | 606.5 | 6.1901
566 | 9.674e-06 | 607 | 6.3072
566.5 | 8.599e-06 | 607.5 | 6.4626
567 | 8.236e-07 | 608 | 6.4874
567.5 | -2.381e-06 | 608.5 | 6.7084
568 | 3.449e-06 | 609 | 6.6761
568.5 | 6.262e-06 | 609.5 | 6.9143
569 | 3.901e-06 | 610 | 6.7859
569.5 | 1.072e-05 | 610.5 | 7.7902
570 | 1.666e-05 | 611 | 6.945
570.5 | 1.387e-06 | 611.5 | 7.2862
571 | 1.053e-05 | 612 | 7.6119
571.5 | 5.796e-06 | 612.5 | 6.8545
572 | 5.74e-07 | 613 | 6.7356
572.5 | 2.08e-06 | 613.5 | 6.9469
573 | 1.763e-06 | 614 | 7.0643
573.5 | 6.497e-06 | 614.5 | 7.0302
574 | 7.282e-06 | 615 | 7.0714
574.5 | 1.021e-05 | 615.5 | 7.025
575 | 9.855e-06 | 616 | 6.8401
575.5 | 8.437e-06 | 616.5 | 7.3
576 | 1.884e-05 | 617 | 6.8548
576.5 | 1.887e-05 | 617.5 | 7.1017
577 | 1.332e-05 | 618 | 7.1099
577.5 | 8.338e-06 | 618.5 | 7.1467
578 | 1.206e-05 | 619 | 7.1023
578.5 | -1.296e-06 | 619.5 | 7.7956
579 | 1.409e-05 | 620 | 7.3186
579.5 | 1.55e-05 | 620.5 | 6.8962
580 | 1.894e-05 | 621 | 7.0836
580.5 | 2.519e-05 | 621.5 | 6.9842
581 | 3.497e-05 | 622 | 6.9485
581.5 | 2.57e-05 | 622.5 | 7.0084
582 | 8.234e-05 | 623 | 7.009
582.5 | 0.0001333 | 623.5 | 6.9872
583 | 0.0001923 | 624 | 7.1874
583.5 | 0.0003906 | 624.5 | 6.8207
584 | 0.0008346 | 625 | 6.9285
584.5 | 0.001904 | 625.5 | 6.9674
585 | 0.004395 | 626 | 7.1758
585.5 | 0.01145 | 626.5 | 7.2489
586 | 0.03379 | 627 | 7.3532
586.5 | 0.1071 | 627.5 | 7.3656
587 | 0.3836 | 628 | 7.2201
587.5 | 1.642 | 628.5 | 7.24
588 | 6.993 | 629 | 7.6043
588.5 | 22.85 | 630.5 | 8.2475
589 | 49.68 | 631 | 7.1021
589.5 | 75.01 | 631.5 | 7.0855
590 | 89.46 | 632 | 6.9187
590.5 | 94.47 | 632.5 | 6.9097
591 | 96.85 | 633 | 7.0174
591.5 | 98.4 | 633.5 | 7.1218
592 | 99.13 | 634 | 6.9867
592.5 | 99.32 | 634.5 | 6.9527
593 | 98.84 | 635.5 | 7.4053
593.5 | 98.27 | 636 | 7.1011
594 | 98.21 | 636.5 | 6.8841
594.5 | 98.74 | 637 | 7.0613
595 | 99.18 | 637.5 | 7.5632
595.5 | 99.66 | 638 | 7.0742
596 | 99.64 | 638.5 | 7.028
596.5 | 99.24 | 639 | 7.3347
597 | 98.06 | 639.5 | 7.2687
597.5 | 92.84 | 640 | 6.8877
598 | 77.47 | 641 | 8.6191
598.5 | 50.3 | 641.5 | 6.9918
599 | 23.46 | 642 | 6.9539
599.5 | 3.459 | 642.5 | 8.2266
600 | 1.714 | 643 | 7.1316
600.5 | 0.4275 | 643.5 | 7.149
601 | 0.1268 | 644 | 7.1109
601.5 | 0.04261 | 644.5 | 7.7778
602 | 0.01594 | 645 | 7.1942
602.5 | 0.006747 | 645.5 | 7.3998
603 | 0.00316 | 646 | 7.6383
603.5 | 0.001465 | 646.5 | 7.0696
604 | 0.0007991 | 647 | 7.3152
604.5 | 0.0004106 | 647.5 | 6.8579
605 | 0.0002255 | 648 | 6.9034
605.5 | 0.0001632 | 648.5 | 7.1092
606 | 9.794e-05 | 649 | 7.2865
606.5 | 6.455e-05 | 649.5 | 7.0135
607 | 4.93e-05 | 650 | 7.2761
607.5 | 3.447e-05 | 650.5 | 7.2326
608 | 3.255e-05 | 651 | 7.327
608.5 | 1.957e-05 | 651.5 | 7.3527
609 | 2.108e-05 | 652 | 6.945
609.5 | 1.218e-05 | 652.5 | 6.7071
610 | 1.637e-05 | 653 | 6.5268
610.5 | 1.621e-06 | 653.5 | 6.1935
611 | 1.135e-05 | 654 | 6.0644
611.5 | 5.174e-06 | 654.5 | 5.8817
612 | 2.444e-06 | 655 | 5.7256
612.5 | 1.398e-05 | 655.5 | 5.6615
613 | 1.838e-05 | 656 | 5.5781
613.5 | 1.13e-05 | 656.5 | 5.528
614 | 8.624e-06 | 657 | 5.4624
614.5 | 9.328e-06 | 657.5 | 5.4647
615 | 8.483e-06 | 658 | 5.4517
615.5 | 9.441e-06 | 658.5 | 5.4333
616 | 1.445e-05 | 659 | 5.4596
616.5 | 5.012e-06 | 659.5 | 5.4384
617 | 1.397e-05 | 660 | 5.4628
617.5 | 7.912e-06 | 660.5 | 5.4839
618 | 7.764e-06 | 661 | 5.5089
618.5 | 7.134e-06 | 661.5 | 5.5312
619 | 7.902e-06 | 662 | 5.5626
619.5 | 1.601e-06 | 662.5 | 5.5686
620 | 4.802e-06 | 663 | 5.6043
620.5 | 1.27e-05 | 663.5 | 5.6544
621 | 8.248e-06 | 664 | 5.6036
621.5 | 1.037e-05 | 664.5 | 5.6672
622 | 1.126e-05 | 665 | 5.7217
622.5 | 9.809e-06 | 665.5 | 5.7557
623 | 9.794e-06 | 666 | 5.797
623.5 | 1.03e-05 | 666.5 | 5.8447
624 | 6.495e-06 | 667 | 5.8925
624.5 | 1.511e-05 | 667.5 | 5.923
625 | 1.179e-05 | 668 | 5.9863
625.5 | 1.078e-05 | 668.5 | 6.0041
626 | 6.671e-06 | 669 | 6.0151
626.5 | 5.638e-06 | 669.5 | 6.0828
627 | 4.434e-06 | 670 | 6.112
627.5 | 4.309e-06 | 670.5 | 6.1153
628 | 6.024e-06 | 671 | 6.1136
628.5 | 5.754e-06 | 671.5 | 6.3101
629 | 2.487e-06 | 672 | 6.2815
629.5 | -2.591e-06 | 672.5 | 6.2583
630 | -4.782e-06 | 673 | 6.3575
630.5 | 5.656e-07 | 673.5 | 6.4296
631 | 7.904e-06 | 674 | 6.2884
631.5 | 8.213e-06 | 674.5 | 6.4623
632 | 1.206e-05 | 675 | 6.4458
632.5 | 1.231e-05 | 675.5 | 6.5759
633 | 9.608e-06 | 676 | 6.5577
633.5 | 7.554e-06 | 676.5 | 6.5569
634 | 1.031e-05 | 677 | 6.4576
634.5 | 1.115e-05 | 677.5 | 6.8008
635 | -3.135e-06 | 678 | 6.5452
635.5 | 3.933e-06 | 678.5 | 6.8345
636 | 7.923e-06 | 679 | 6.6218
636.5 | 1.306e-05 | 679.5 | 6.5146
637 | 8.684e-06 | 680 | 6.66
637.5 | 2.734e-06 | 680.5 | 6.8216
638 | 8.43e-06 | 681 | 6.7498
638.5 | 9.375e-06 | 681.5 | 6.5814
639 | 4.627e-06 | 682 | 6.9201
639.5 | 5.387e-06 | 682.5 | 7.0104
640 | 1.295e-05 | 683 | 6.9215
640.5 | -3.789e-06 | 683.5 | 7.1388
641 | 2.404e-07 | 684 | 7.0648
641.5 | 1.019e-05 | 684.5 | 6.813
642 | 1.112e-05 | 685 | 7.2701
642.5 | 5.934e-07 | 685.5 | 6.6696
643 | 7.386e-06 | 686 | 6.9706
643.5 | 7.095e-06 | 686.5 | 6.9662
644 | 7.747e-06 | 687 | 6.6236
644.5 | 1.668e-06 | 687.5 | 7.1025
645 | 6.395e-06 | 688 | 6.6778
645.5 | 3.983e-06 | 688.5 | 7.0383
646 | 2.3e-06 | 689 | 7.163
646.5 | 8.52e-06 | 689.5 | 6.7411
647 | 4.839e-06 | 690 | 6.8019
647.5 | 1.387e-05 | 690.5 | 6.9172
648 | 1.249e-05 | 691 | 6.8948
648.5 | 7.777e-06 | 691.5 | 6.9179
649 | 5.17e-06 | 692 | 6.8655
649.5 | 9.694e-06 | 692.5 | 6.965
650 | 5.295e-06 | 693 | 7.0936
650.5 | 5.853e-06 | 693.5 | 7.1051
651 | 4.71e-06 | 694.5 | 7.5112
651.5 | 4.439e-06 | 695.5 | 7.1085
652 | 1.135e-05 | 696 | 6.9485
652.5 | 1.963e-05 | 696.5 | 7.052
653 | 2.973e-05 | 697 | 7.9119
653.5 | 6.405e-05 | 697.5 | 7.1076
654 | 8.622e-05 | 698 | 7.2991
654.5 | 0.0001313 | 699 | 6.9416
655 | 0.0001881 | 699.5 | 6.6947
655.5 | 0.000218 | 700 | 8.0647
656 | 0.0002642 | 700.5 | 7.0085
656.5 | 0.0002965 | 701 | 7.1617
657 | 0.0003448 | 701.5 | 6.7981
657.5 | 0.000343 | 702 | 6.5682
658 | 0.0003534 | 702.5 | 6.6998
658.5 | 0.0003687 | 704 | 6.6981
659 | 0.0003471 | 704.5 | 7.3367
659.5 | 0.0003644 | 705 | 6.6889
660 | 0.0003445 | 705.5 | 6.4576
660.5 | 0.0003282 | 706.5 | 6.783
661 | 0.0003098 | 707 | 6.7889
661.5 | 0.0002943 | 707.5 | 6.6883
662 | 0.0002738 | 708 | 6.9805
662.5 | 0.00027 | 708.5 | 7.724
663 | 0.0002487 | 709 | 6.5545
663.5 | 0.0002216 | 709.5 | 6.5043
664 | 0.0002491 | 710 | 6.2929
664.5 | 0.0002152 | 710.5 | 6.1558
665 | 0.0001898 | 711 | 5.9698
665.5 | 0.0001755 | 711.5 | 5.8821
666 | 0.0001596 | 712 | 5.6064
666.5 | 0.000143 | 712.5 | 5.4808
667 | 0.0001281 | 713 | 5.4384
667.5 | 0.0001194 | 713.5 | 5.4845
668 | 0.0001032 | 714 | 5.4437
668.5 | 9.907e-05 | 714.5 | 5.4873
669 | 9.659e-05 | 715 | 5.4863
669.5 | 8.265e-05 | 715.5 | 5.4674
670 | 7.726e-05 | 716 | 5.4726
670.5 | 7.668e-05 | 716.5 | 5.4652
671 | 7.699e-05 | 717 | 5.4708
671.5 | 4.897e-05 | 717.5 | 5.5153
672 | 5.23e-05 | 718 | 5.4627
672.5 | 5.517e-05 | 718.5 | 5.5634
673 | 4.39e-05 | 719 | 5.5589
673.5 | 3.719e-05 | 719.5 | 5.524
674 | 5.148e-05 | 720 | 5.5735
674.5 | 3.449e-05 | 720.5 | 5.6482
675 | 3.583e-05 | 721 | 5.6927
675.5 | 2.655e-05 | 721.5 | 5.7953
676 | 2.769e-05 | 722 | 5.9136
676.5 | 2.774e-05 | 722.5 | 5.7033
677 | 3.487e-05 | 723 | 5.7846
677.5 | 1.582e-05 | 723.5 | 5.7383
678 | 2.85e-05 | 724 | 5.9045
678.5 | 1.464e-05 | 724.5 | 5.8139
679 | 2.389e-05 | 725 | 5.9169
679.5 | 3.058e-05 | 725.5 | 5.8041
680 | 2.188e-05 | 726 | 6.0185
680.5 | 1.508e-05 | 726.5 | 5.8425
681 | 1.779e-05 | 727 | 5.9389
681.5 | 2.622e-05 | 727.5 | 6.0471
682 | 1.202e-05 | 728 | 6.0774
682.5 | 9.764e-06 | 728.5 | 5.761
683 | 1.198e-05 | 729 | 6.0822
683.5 | 7.265e-06 | 729.5 | 6.2738
684 | 8.613e-06 | 730 | 6.2157
684.5 | 1.538e-05 | 730.5 | 6.0636
685 | 5.369e-06 | 731 | 6.2726
685.5 | 2.14e-05 | 731.5 | 6.0097
686 | 1.07e-05 | 732 | 6.0525
686.5 | 1.081e-05 | 732.5 | 6.0415
687 | 2.379e-05 | 733 | 6.1826
687.5 | 7.897e-06 | 733.5 | 6.0182
688 | 2.1e-05 | 734 | 6.4824
688.5 | 9.155e-06 | 734.5 | 6.0525
689 | 6.87e-06 | 735 | 6.0636
689.5 | 1.815e-05 | 735.5 | 5.969
690 | 1.578e-05 | 736 | 6.0688
690.5 | 1.21e-05 | 736.5 | 5.8716
691 | 1.274e-05 | 737 | 5.9314
691.5 | 1.208e-05 | 737.5 | 5.7857
692 | 1.363e-05 | 738 | 5.9256
692.5 | 1.084e-05 | 738.5 | 5.9504
693 | 8.061e-06 | 739 | 5.9165
693.5 | 7.851e-06 | 739.5 | 5.833
694 | -4.119e-06 | 740 | 5.8052
694.5 | 3.082e-06 | 740.5 | 5.6807
695 | -1.021e-06 | 741 | 5.7768
695.5 | 7.789e-06 | 741.5 | 5.6597
696 | 1.126e-05 | 742 | 5.6944
696.5 | 8.872e-06 | 742.5 | 5.7617
697 | 1.225e-06 | 743 | 5.6061
697.5 | 7.805e-06 | 743.5 | 5.7555
698 | 5.022e-06 | 744 | 5.7508
698.5 | -2.399e-06 | 744.5 | 5.7352
699 | 1.144e-05 | 745 | 5.6696
699.5 | 2.02e-05 | 745.5 | 5.6289
700 | 8.615e-07 | 746 | 5.7986
700.5 | 9.805e-06 | 746.5 | 5.7115
701 | 6.891e-06 | 747 | 5.7953
701.5 | 1.592e-05 | 747.5 | 5.6769
702 | 2.703e-05 | 748 | 5.8801
702.5 | 1.996e-05 | 748.5 | 6.3198
703 | -4.65e-06 | 749 | 6.227
703.5 | -1.122e-06 | 749.5 | 5.9923
704 | 2.004e-05 | 750 | 5.8567
704.5 | 4.606e-06 | 750.5 | 6.2358
705 | 2.047e-05 | 751 | 5.9194
705.5 | 3.487e-05 | 751.5 | 6.0701
706 | -2.749e-06 | 752 | 6.237
706.5 | 1.648e-05 | 752.5 | 6.7106
707 | 1.626e-05 | 753 | 6.3524
707.5 | 2.05e-05 | 753.5 | 6.2435
708 | 1.046e-05 | 754 | 6.4915
708.5 | 1.888e-06 | 754.5 | 6.2842
709 | 2.789e-05 | 755 | 6.1125
709.5 | 3.131e-05 | 756 | 6.6597
710 | 5.095e-05 | 756.5 | 6.1051
710.5 | 6.986e-05 | 757 | 6.2108
711 | 0.0001072 | 757.5 | 7.3022
711.5 | 0.0001312 | 758 | 6.4927
712 | 0.0002475 | 758.5 | 6.2322
712.5 | 0.0003305 | 759 | 6.0407
713 | 0.0003644 | 759.5 | 6.6633
713.5 | 0.0003277 | 760 | 6.2044
714 | 0.00036 | 760.5 | 6.1827
714.5 | 0.0003256 | 761.5 | 6.3455
715 | 0.0003264 | 762 | 6.8775
715.5 | 0.0003409 | 762.5 | 6.5311
716 | 0.0003368 | 763 | 6.1997
716.5 | 0.0003426 | 763.5 | 6.5513
717 | 0.0003382 | 764 | 6.3228
717.5 | 0.0003053 | 764.5 | 6.0414
718 | 0.0003446 | 765 | 7.0169
718.5 | 0.0002733 | 765.5 | 6.4843
719 | 0.0002761 | 766 | 6.3184
719.5 | 0.0002992 | 766.5 | 6.299
720 | 0.000267 | 767 | 7.3758
720.5 | 0.0002248 | 767.5 | 6.4397
721 | 0.0002029 | 768 | 6.3011
721.5 | 0.0001602 | 768.5 | 5.8306
722 | 0.000122 | 769 | 5.9267
722.5 | 0.000198 | 769.5 | 5.8798
723 | 0.0001642 | 770 | 5.9378
723.5 | 0.0001827 | 770.5 | 5.9248
724 | 0.0001246 | 771 | 5.8824
724.5 | 0.0001535 | 771.5 | 6.04
725 | 0.0001211 | 772 | 6.3264
725.5 | 0.000157 | 772.5 | 6.2245
726 | 9.582e-05 | 773 | 6.0042
726.5 | 0.0001437 | 773.5 | 6.2129
727 | 0.0001151 | 774 | 6.3194
727.5 | 8.973e-05 | 774.5 | 6.2642
728 | 8.367e-05 | 775 | 6.3015
728.5 | 0.0001734 | 775.5 | 6.4698
729 | 8.275e-05 | 776.5 | 6.5654
729.5 | 5.324e-05 | 777 | 6.7272
730 | 6.086e-05 | 777.5 | 6.2709
730.5 | 8.638e-05 | 778.5 | 6.0373
731 | 5.338e-05 | 779 | 6.8456
731.5 | 9.78e-05 | 779.5 | 6.0311
732 | 8.862e-05 | 780 | 6.3615
732.5 | 9.088e-05 | 780.5 | 5.7302
733 | 6.568e-05 | 782 | 5.8739
733.5 | 9.589e-05 | 782.5 | 5.9108
734 | 3.293e-05 | 783.5 | 6.1629
734.5 | 8.861e-05 | 784 | 6.0489
735 | 8.638e-05 | 784.5 | 5.7729
735.5 | 0.0001074 | 785 | 7.8289
736 | 8.535e-05 | 785.5 | 5.87
736.5 | 0.0001344 | 786 | 5.8646
737 | 0.0001171 | 786.5 | 5.6966
737.5 | 0.0001638 | 787 | 5.5168
738 | 0.0001187 | 787.5 | 5.5103
738.5 | 0.0001121 | 788 | 5.3583
739 | 0.0001212 | 788.5 | 5.2631
739.5 | 0.0001469 | 789 | 5.3603
740 | 0.0001566 | 789.5 | 5.5761
740.5 | 0.0002086 | 790 | 5.5815
741 | 0.0001672 | 790.5 | 5.7042
741.5 | 0.0002189 | 791 | 5.7783
742 | 0.0002021 | 791.5 | 7.7555
742.5 | 0.0001731 | 792 | 5.8745
743 | 0.0002477 | 793 | 6.0376
743.5 | 0.0001756 | 793.5 | 6.1012
744 | 0.0001775 | 794 | 6.3951
744.5 | 0.000184 | 797 | 5.8582
745 | 0.000214 | 797.5 | 6.2749
745.5 | 0.000235 | 798.5 | 6.9126
746 | 0.000159 | 799 | 6.1558
746.5 | 0.0001943 | 799.5 | 7.2149
747 | 0.0001602 | 800 | 6.2765
747.5 | 0.0002104 | 801 | 6.4984
748 | 0.0001318 | 802 | 6.6455
748.5 | 4.789e-05 | 802.5 | 6.4455
749 | 5.93e-05 | 803 | 6.7406
749.5 | 0.0001018 | 803.5 | 6.7942
750 | 0.0001391 | 804 | 6.3622
750.5 | 5.81e-05 | 804.5 | 6.2393
751 | 0.0001204 | 805 | 6.4068
751.5 | 8.509e-05 | 806.5 | 6.7854
752 | 5.794e-05 | 807 | 6.7794
752.5 | 1.947e-05 | 807.5 | 6.7038
753 | 4.442e-05 | 809 | 6.3426
753.5 | 5.708e-05 | 809.5 | 6.2167
754 | 3.225e-05 | 810.5 | 6.9154
754.5 | 5.198e-05 | 811.5 | 6.1434
755 | 7.717e-05 | 813 | 6.9431
755.5 | -1.427e-06 | 813.5 | 8.1926
756 | 2.189e-05 | 814 | 6.0966
756.5 | 7.85e-05 | 814.5 | 6.8407
757 | 6.155e-05 | 815 | 6.1602
757.5 | 4.986e-06 | 815.5 | 6.8306
758 | 3.216e-05 | 816.5 | 6.8074
758.5 | 5.858e-05 | 817 | 6.3029
759 | 9.105e-05 | 818 | 7.0668
759.5 | 2.171e-05 | 818.5 | 6.806
760 | 6.246e-05 | 819 | 6.3571
760.5 | 6.566e-05 | 821 | 7.1118
761 | -1.611e-05 | 822 | 7.8283
761.5 | 4.513e-05 | 822.5 | 6.9508
762 | 1.326e-05 | 823 | 6.6409
762.5 | 2.944e-05 | 823.5 | 6.5755
763 | 6.314e-05 | 824.5 | 6.3698
763.5 | 2.81e-05 | 825 | 6.2182
764 | 4.756e-05 | 826 | 7.3
764.5 | 9.091e-05 | 828 | 7.0063
765 | 9.618e-06 | 828.5 | 6.8374
765.5 | 3.279e-05 | 829 | 6.7001
766 | 4.804e-05 | 829.5 | 6.8222
766.5 | 5.023e-05 | 830.5 | 6.2477
767 | 4.209e-06 | 831 | 6.1832
767.5 | 3.633e-05 | 831.5 | 6.3147
768 | 4.999e-05 | 832 | 6.965
768.5 | 0.0001477 | 833 | 6.6625
769 | 0.0001184 | 833.5 | 6.7918
769.5 | 0.0001319 | 834 | 7.1436
770 | 0.0001154 | 837.5 | 7.1709
770.5 | 0.0001189 | 838 | 6.5632
771 | 0.0001311 | 839 | 6.5566
771.5 | 9.119e-05 | 839.5 | 6.5822
772 | 4.716e-05 | 840 | 6.4852
772.5 | 5.963e-05 | 841 | 7.2058
773 | 9.905e-05 | 841.5 | 6.4531
773.5 | 6.125e-05 | 842 | 6.5714
774 | 4.793e-05 | 842.5 | 6.3942
774.5 | 5.443e-05 | 843 | 6.9638
775 | 4.994e-05 | 843.5 | 6.2956
775.5 | 3.39e-05 | 844.5 | 6.901
776 | -1.58e-05 | 845 | 6.3756
776.5 | 2.72e-05 | 845.5 | 7.4773
777 | 1.874e-05 | 846 | 7.5774
777.5 | 5.359e-05 | 847 | 6.6312
778 | -3.876e-05 | 847.5 | 6.4231
778.5 | 9.176e-05 | 848 | 6.4402
779 | 1.427e-05 | 848.5 | 6.4853
779.5 | 9.309e-05 | 850 | 6.4985
780 | 4.35e-05 | 850.5 | 6.7921
780.5 | 0.0001861 | 851 | 6.4167
781 | -3.018e-05 | 851.5 | 8.5134
781.5 | -9.661e-05 | 852 | 6.4369
782 | 0.0001337 | 852.5 | 6.486
782.5 | 0.0001228 | 853 | 6.9311
783 | -3.98e-05 | 853.5 | 6.3388
783.5 | 6.872e-05 | 854 | 6.7069
784 | 8.934e-05 | 854.5 | 6.4924
784.5 | 0.0001687 | 855 | 6.404
785 | 1.483e-06 | 856 | 6.9322
785.5 | 0.0001349 | 857.5 | 6.5156
786 | 0.0001366 | 858 | 6.673
786.5 | 0.0002011 | 858.5 | 6.4055
787 | 0.0003042 | 859 | 6.3589
787.5 | 0.0003088 | 859.5 | 6.2758
788 | 0.0004382 | 860 | 6.517
788.5 | 0.0005456 | 860.5 | 6.3064
789 | 0.0004362 | 861 | 6.2964
789.5 | 0.0002654 | 861.5 | 6.2852
790 | 0.0002621 | 862 | 5.9914
790.5 | 0.0001976 | 862.5 | 6.0229
791 | 0.0001666 | 863 | 6.0185
791.5 | 1.756e-06 | 863.5 | 6.016
792 | 0.0001335 | 864 | 5.9263
792.5 | -0.0001189 | 864.5 | 5.9045
793 | 9.171e-05 | 865 | 5.8831
793.5 | 7.921e-05 | 865.5 | 5.8817
794 | 4.026e-05 | 866 | 5.8306
794.5 | -6.534e-05 | 866.5 | 5.8202
795 | -5.004e-05 | 867 | 5.8069
795.5 | -1.36e-05 | 867.5 | 5.8016
796 | -0.000113 | 868 | 5.7967
796.5 | -5.597e-05 | 868.5 | 5.7219
797 | 0.0001386 | 869 | 5.7844
797.5 | 5.31e-05 | 869.5 | 5.7665
798 | -4.514e-05 | 870 | 5.7622
798.5 | 1.223e-05 | 870.5 | 5.7082
799 | 6.985e-05 | 871 | 5.7469
799.5 | 6.097e-06 | 871.5 | 5.782
800 | 5.29e-05 | 872 | 5.7921
800.5 | -1.286e-05 | 872.5 | 5.7873
801 | 3.174e-05 | 873 | 5.8821
801.5 | -1.148e-06 | 873.5 | 5.8564
802 | 2.262e-05 | 874 | 5.8834
802.5 | 3.585e-05 | 874.5 | 5.9363
803 | 1.817e-05 | 875 | 5.961
803.5 | 1.606e-05 | 875.5 | 5.9535
804 | 4.343e-05 | 876 | 6.0705
804.5 | 5.764e-05 | 876.5 | 6.0695
805 | 3.919e-05 | 877 | 6.1419
805.5 | -3.745e-05 | 877.5 | 6.25
806 | -5.022e-05 | 878 | 6.2261
806.5 | 1.639e-05 | 878.5 | 6.2953
807 | 1.662e-05 | 879 | 6.3946
807.5 | 1.978e-05 | 879.5 | 6.2781
808 | -9.386e-06 | 880 | 6.6799
808.5 | -5.284e-05 | 880.5 | 6.3109
809 | 4.544e-05 | 881 | 6.3978
809.5 | 6.071e-05 | 881.5 | 6.481
810 | -3.358e-05 | 882 | 6.7088
810.5 | 1.215e-05 | 882.5 | 6.5741
811 | -8.297e-06 | 883 | 6.3895
811.5 | 7.188e-05 | 883.5 | 6.5415
812 | -1.874e-06 | 884 | 6.3019
812.5 | -4.556e-06 | 884.5 | 6.7293
813 | 1.14e-05 | 885 | 6.6343
813.5 | 6.418e-07 | 885.5 | 6.3225
814 | 8.006e-05 | 886 | 6.608
814.5 | 1.443e-05 | 886.5 | 6.5632
815 | 6.915e-05 | 887 | 6.3665
815.5 | 1.477e-05 | 887.5 | 6.3389
816 | -1.288e-06 | 888 | 6.4174
816.5 | 1.558e-05 | 888.5 | 6.3274
817 | 4.979e-05 | 889 | 6.2047
817.5 | -9.66e-06 | 889.5 | 6.265
818 | 8.575e-06 | 890 | 6.3713
818.5 | 1.563e-05 | 890.5 | 6.1768
819 | 4.394e-05 | 891 | 6.193
819.5 | -3.513e-08 | 891.5 | 6.2584
820 | -1.719e-05 | 892 | 5.9876
820.5 | -2.306e-05 | 892.5 | 6.0052
821 | 7.731e-06 | 893 | 6.1073
821.5 | -1.905e-05 | 893.5 | 5.9914
822 | 1.485e-06 | 894 | 5.9344
822.5 | 1.12e-05 | 894.5 | 5.8477
823 | 2.286e-05 | 895 | 5.7724
823.5 | 2.658e-05 | 895.5 | 5.7513
824 | -2.251e-05 | 896 | 5.6849
824.5 | 4.268e-05 | 896.5 | 5.6659
825 | 6.05e-05 | 897 | 5.5899
825.5 | -6.863e-06 | 897.5 | 5.5699
826 | 5.012e-06 | 898 | 5.5358
826.5 | -4.219e-05 | 898.5 | 5.4901
827 | -3.736e-06 | 899 | 5.4583
827.5 | -4.04e-05 | 899.5 | 5.4417
828 | 9.857e-06 | 900 | 5.4132
828.5 | 1.454e-05 | 900.5 | 5.4051
829 | 1.995e-05 | 901 | 5.3958
829.5 | 1.506e-05 | 901.5 | 5.3986
830 | -3.404e-05 | 902 | 5.4178
830.5 | 5.653e-05 | 902.5 | 5.3964
831 | 6.559e-05 | 903 | 5.4319
831.5 | 4.845e-05 | 903.5 | 5.4488
832 | 1.084e-05 | 904 | 5.4855
832.5 | -3.514e-05 | 904.5 | 5.4713
833 | 2.175e-05 | 905 | 5.5567
833.5 | 1.615e-05 | 905.5 | 5.5536
834 | 7.185e-06 | 906 | 5.5758
834.5 | -1.531e-05 | 906.5 | 5.6392
835 | -3.34e-06 | 907 | 5.66
835.5 | -2.947e-05 | 907.5 | 5.7809
836 | -2.777e-05 | 908 | 5.8202
836.5 | -6.451e-06 | 908.5 | 5.8289
837 | -1.4e-05 | 909 | 5.9578
837.5 | 6.747e-06 | 909.5 | 5.9314
838 | 2.734e-05 | 910 | 5.9267
838.5 | -1.32e-05
839 | 2.776e-05
839.5 | 2.617e-05
840 | 3.272e-05
840.5 | -4.552e-06
841 | 6.226e-06
841.5 | 3.523e-05
842 | 2.683e-05
842.5 | 4.035e-05
843 | 1.087e-05
843.5 | 5.063e-05
844 | -2.913e-05
844.5 | 1.256e-05
845 | 4.211e-05
845.5 | 3.332e-06
846 | 2.646e-06
846.5 | -3.189e-06
847 | 2.338e-05
847.5 | 3.775e-05
848 | 3.629e-05
848.5 | 3.271e-05
849 | -2.183e-05
849.5 | -2.809e-06
850 | 3.173e-05
850.5 | 1.614e-05
851 | 3.831e-05
851.5 | 3.066e-07
852 | 3.657e-05
852.5 | 3.266e-05
853 | 1.172e-05
853.5 | 4.584e-05
854 | 1.964e-05
854.5 | 3.218e-05
855 | 3.945e-05
855.5 | -1.065e-05
856 | 1.169e-05
856.5 | -4.812e-06
857 | -2.77e-06
857.5 | 3.051e-05
858 | 2.123e-05
858.5 | 3.931e-05
859 | 4.376e-05
859.5 | 5.299e-05
860 | 3.041e-05
860.5 | 4.939e-05
861 | 5.054e-05
861.5 | 5.185e-05
862 | 0.000102
862.5 | 9.487e-05
863 | 9.582e-05
863.5 | 9.639e-05
864 | 0.0001185
864.5 | 0.0001246
865 | 0.0001309
865.5 | 0.0001313
866 | 0.0001477
866.5 | 0.0001513
867 | 0.000156
867.5 | 0.0001579
868 | 0.0001597
868.5 | 0.0001897
869 | 0.0001643
869.5 | 0.0001712
870 | 0.0001729
870.5 | 0.0001958
871 | 0.0001791
871.5 | 0.0001652
872 | 0.0001614
872.5 | 0.0001632
873 | 0.0001312
873.5 | 0.0001392
874 | 0.0001308
874.5 | 0.0001158
875 | 0.0001094
875.5 | 0.0001113
876 | 8.502e-05
876.5 | 8.522e-05
877 | 7.213e-05
877.5 | 5.624e-05
878 | 5.941e-05
878.5 | 5.067e-05
879 | 4.031e-05
879.5 | 5.271e-05
880 | 2.09e-05
880.5 | 4.888e-05
881 | 4.001e-05
881.5 | 3.304e-05
882 | 1.955e-05
882.5 | 2.666e-05
883 | 4.078e-05
883.5 | 2.874e-05
884 | 4.99e-05
884.5 | 1.865e-05
885 | 2.321e-05
885.5 | 4.759e-05
886 | 2.466e-05
886.5 | 2.734e-05
887 | 4.3e-05
887.5 | 4.582e-05
888 | 3.825e-05
888.5 | 4.706e-05
889 | 6.241e-05
889.5 | 5.433e-05
890 | 4.253e-05
890.5 | 6.656e-05
891 | 6.412e-05
891.5 | 5.516e-05
892 | 0.0001029
892.5 | 9.88e-05
893 | 7.811e-05
893.5 | 0.000102
894 | 0.0001163
894.5 | 0.000142
895 | 0.0001689
895.5 | 0.0001773
896 | 0.0002066
896.5 | 0.0002158
897 | 0.0002571
897.5 | 0.0002692
898 | 0.0002912
898.5 | 0.0003235
899 | 0.0003481
899.5 | 0.0003617
900 | 0.0003862
900.5 | 0.0003935
901 | 0.000402
901.5 | 0.0003994
902 | 0.0003821
902.5 | 0.0004014
903 | 0.0003699
903.5 | 0.0003558
904 | 0.000327
904.5 | 0.0003378
905 | 0.0002775
905.5 | 0.0002795
906 | 0.0002656
906.5 | 0.0002295
907 | 0.0002188
907.5 | 0.0001656
908 | 0.0001513
908.5 | 0.0001483
909 | 0.0001102
909.5 | 0.0001171
910 | 0.0001184