## Sheet1
Wavelength | Ts-Tp | Rs-Rp
(nm) | (%) | (%)
400 | -1.72752 | 4.73656
400.5 | -1.69141 | 4.62103
401 | -1.58111 | 4.54937
401.5 | -1.79317 | 4.56843 | Non-Polarized Beamsplitter Cube R:T=90:10, N-BK7, A Coating: 400 nm-700 nm This file indicates a typical data and there may be differences between product batches. If you have any questions, please contact LBTEK Technical Support. To quote this data, please indicate that the data source is from LBTEK.
402 | -1.78172 | 4.42435
402.5 | -1.7354 | 4.4638
403 | -1.63812 | 4.5054
403.5 | -1.70542 | 4.4137
404 | -1.64243 | 4.35778
404.5 | -1.73928 | 4.33824
405 | -1.77754 | 4.4178
405.5 | -1.78195 | 4.41342
406 | -1.81029 | 4.18323 | LBTEK Mall：www.lbtek.com Tel：0731-84165699 LBTEK Technical Support E-mail：service@lbtek.com
406.5 | -1.819 | 4.17055
407 | -1.71824 | 4.21211
407.5 | -1.83913 | 4.26624
408 | -1.71477 | 4.09841
408.5 | -1.69553 | 4.37161
409 | -1.74602 | 4.1181
409.5 | -1.81695 | 3.95935
410 | -1.72987 | 4.14805
410.5 | -1.77186 | 4.06156
411 | -1.79684 | 4.14867
411.5 | -1.84658 | 3.89971
412 | -1.72494 | 4.10856
412.5 | -1.77543 | 4.06151
413 | -1.90596 | 3.97699
413.5 | -1.85511 | 3.85374
414 | -1.85464 | 3.94559
414.5 | -1.88643 | 3.957
415 | -1.88162 | 3.79591
415.5 | -1.90842 | 3.92983
416 | -1.83961 | 3.828
416.5 | -1.93906 | 3.68828
417 | -1.94745 | 3.90432
417.5 | -1.88853 | 3.71543
418 | -1.82294 | 3.58232
418.5 | -1.89838 | 3.79715
419 | -1.89346 | 3.63841
419.5 | -1.86818 | 3.60675
420 | -1.8352 | 3.39299
420.5 | -1.82017 | 3.44952
421 | -1.89431 | 3.44075
421.5 | -1.75413 | 3.49179
422 | -1.83139 | 3.47506
422.5 | -1.83856 | 3.43996
423 | -1.88134 | 3.40514
423.5 | -1.84042 | 3.40242
424 | -1.81388 | 3.4174
424.5 | -1.84304 | 3.30876
425 | -1.88781 | 3.34758
425.5 | -1.85821 | 3.26307
426 | -1.85269 | 3.21266
426.5 | -1.85789 | 3.42531
427 | -1.84276 | 3.26606
427.5 | -1.89729 | 3.24255
428 | -1.90044 | 3.26218
428.5 | -1.8175 | 3.26357
429 | -1.81532 | 3.14436
429.5 | -1.79089 | 3.14677
430 | -1.79214 | 3.14082
430.5 | -1.80506 | 3.11363
431 | -1.8512 | 3.11121
431.5 | -1.77195 | 3.03996
432 | -1.7697 | 2.95665
432.5 | -1.81903 | 2.89604
433 | -1.75882 | 2.95398
433.5 | -1.80551 | 3.02477
434 | -1.74486 | 2.89869
434.5 | -1.75377 | 2.99097
435 | -1.82269 | 2.93571
435.5 | -1.84575 | 2.90142
436 | -1.72897 | 2.996
436.5 | -1.74322 | 3.02034
437 | -1.81154 | 2.82414
437.5 | -1.80119 | 2.75436
438 | -1.77687 | 2.73647
438.5 | -1.77692 | 2.75851
439 | -1.76268 | 2.75042
439.5 | -1.7509 | 2.68551
440 | -1.67536 | 2.66651
440.5 | -1.71729 | 2.6806
441 | -1.66759 | 2.59097
441.5 | -1.71997 | 2.66622
442 | -1.72061 | 2.56055
442.5 | -1.61878 | 2.61555
443 | -1.68694 | 2.63265
443.5 | -1.61112 | 2.66639
444 | -1.59988 | 2.46135
444.5 | -1.60852 | 2.43248
445 | -1.64038 | 2.55078
445.5 | -1.5753 | 2.29866
446 | -1.53602 | 2.38458
446.5 | -1.60257 | 2.36747
447 | -1.60306 | 2.30939
447.5 | -1.56784 | 2.30759
448 | -1.60206 | 2.26095
448.5 | -1.5776 | 2.20177
449 | -1.57461 | 2.27518
449.5 | -1.56636 | 2.21077
450 | -1.57376 | 2.25234
450.5 | -1.57682 | 2.30193
451 | -1.56703 | 2.24283
451.5 | -1.53968 | 2.24203
452 | -1.54273 | 2.05446
452.5 | -1.54279 | 2.25533
453 | -1.48895 | 2.10548
453.5 | -1.50811 | 2.04882
454 | -1.46185 | 2.04048
454.5 | -1.50851 | 2.05042
455 | -1.43177 | 2.00111
455.5 | -1.40003 | 1.96137
456 | -1.37269 | 1.96356
456.5 | -1.39477 | 1.89506
457 | -1.3989 | 1.90541
457.5 | -1.39745 | 1.90053
458 | -1.36146 | 1.84922
458.5 | -1.29478 | 1.85478
459 | -1.29091 | 1.77227
459.5 | -1.32265 | 1.71829
460 | -1.33232 | 1.76046
460.5 | -1.30907 | 1.76888
461 | -1.31407 | 1.73628
461.5 | -1.30378 | 1.66032
462 | -1.23975 | 1.67481
462.5 | -1.29437 | 1.68055
463 | -1.2591 | 1.65145
463.5 | -1.25144 | 1.66963
464 | -1.28864 | 1.60244
464.5 | -1.24192 | 1.55974
465 | -1.2553 | 1.58721
465.5 | -1.22543 | 1.50138
466 | -1.21185 | 1.47457
466.5 | -1.19639 | 1.46781
467 | -1.19837 | 1.40603
467.5 | -1.17879 | 1.36935
468 | -1.16989 | 1.38582
468.5 | -1.13109 | 1.3515
469 | -1.13869 | 1.34272
469.5 | -1.07519 | 1.29641
470 | -1.11224 | 1.25545
470.5 | -1.07484 | 1.26629
471 | -1.04452 | 1.16269
471.5 | -1.04207 | 1.22746
472 | -1.03209 | 1.18092
472.5 | -1.00834 | 1.18116
473 | -1.01063 | 1.12349
473.5 | -0.95385 | 1.11359
474 | -1.00939 | 1.02763
474.5 | -0.97857 | 0.99866
475 | -0.99573 | 0.9999
475.5 | -0.92024 | 1.03725
476 | -0.94279 | 0.95711
476.5 | -0.92306 | 0.9478
477 | -0.91859 | 0.93162
477.5 | -0.9186 | 0.91489
478 | -0.87839 | 0.87783
478.5 | -0.85498 | 0.88281
479 | -0.86463 | 0.81348
479.5 | -0.83594 | 0.83325
480 | -0.84531 | 0.81411
480.5 | -0.83603 | 0.71582
481 | -0.79618 | 0.70027
481.5 | -0.79777 | 0.61971
482 | -0.78757 | 0.69522
482.5 | -0.73124 | 0.64811
483 | -0.75023 | 0.62741
483.5 | -0.74462 | 0.54051
484 | -0.74141 | 0.49459
484.5 | -0.70034 | 0.55203
485 | -0.66581 | 0.58085
485.5 | -0.65648 | 0.48282
486 | -0.65077 | 0.37636
486.5 | -0.63373 | 0.43296
487 | -0.57534 | 0.44478
487.5 | -0.57498 | 0.35534
488 | -0.58036 | 0.32127
488.5 | -0.56054 | 0.29006
489 | -0.55134 | 0.32709
489.5 | -0.52003 | 0.22645
490 | -0.50719 | 0.2385
490.5 | -0.54415 | 0.20261
491 | -0.47541 | 0.19894
491.5 | -0.49268 | 0.21656
492 | -0.46579 | 0.14077
492.5 | -0.43487 | 0.10483
493 | -0.47604 | 0.02135
493.5 | -0.41057 | -0.00141
494 | -0.38928 | 0.04737
494.5 | -0.3794 | -0.03095
495 | -0.35411 | -0.01826
495.5 | -0.38392 | 0.00873
496 | -0.3398 | -0.00999
496.5 | -0.36539 | -0.10153
497 | -0.34219 | -0.0855
497.5 | -0.30793 | -0.10842
498 | -0.29156 | -0.17924
498.5 | -0.28836 | -0.19691
499 | -0.28651 | -0.23559
499.5 | -0.24292 | -0.20547
500 | -0.24143 | -0.25064
500.5 | -0.21047 | -0.33051
501 | -0.19341 | -0.34966
501.5 | -0.18578 | -0.36175
502 | -0.14177 | -0.35651
502.5 | -0.13943 | -0.41138
503 | -0.13932 | -0.44521
503.5 | -0.13072 | -0.49561
504 | -0.12195 | -0.53373
504.5 | -0.06122 | -0.54836
505 | -0.06277 | -0.60791
505.5 | -0.05021 | -0.52339
506 | -0.0205 | -0.67791
506.5 | 0.02577 | -0.65922
507 | 0.00602 | -0.76029
507.5 | 0.04246 | -0.77597
508 | 0.07244 | -0.78227
508.5 | 0.07206 | -0.72606
509 | 0.08422 | -0.83004
509.5 | 0.08246 | -0.84658
510 | 0.10591 | -0.79763
510.5 | 0.11005 | -0.95276
511 | 0.10869 | -0.89131
511.5 | 0.14754 | -0.94005
512 | 0.16854 | -0.97775
512.5 | 0.16348 | -1.02338
513 | 0.18842 | -1.02996
513.5 | 0.15461 | -1.11108
514 | 0.21205 | -1.11157
514.5 | 0.19969 | -1.12867
515 | 0.23137 | -1.12955
515.5 | 0.23043 | -1.18963
516 | 0.24153 | -1.25498
516.5 | 0.24545 | -1.21654
517 | 0.2738 | -1.17247
517.5 | 0.29666 | -1.25264
518 | 0.316 | -1.34994
518.5 | 0.29632 | -1.34628
519 | 0.35747 | -1.3857
519.5 | 0.35138 | -1.38577
520 | 0.3591 | -1.38889
520.5 | 0.38982 | -1.46391
521 | 0.41732 | -1.52541
521.5 | 0.42635 | -1.48522
522 | 0.43825 | -1.47511
522.5 | 0.45417 | -1.56713
523 | 0.46121 | -1.62096
523.5 | 0.53992 | -1.64638
524 | 0.51954 | -1.7138
524.5 | 0.56832 | -1.70204
525 | 0.55722 | -1.78651
525.5 | 0.60512 | -1.77002
526 | 0.5994 | -1.84216
526.5 | 0.61318 | -1.81183
527 | 0.62553 | -1.79268
527.5 | 0.63209 | -1.8675
528 | 0.6368 | -1.91074
528.5 | 0.67865 | -1.927
529 | 0.67638 | -2.02443
529.5 | 0.65612 | -1.9551
530 | 0.67273 | -1.99808
530.5 | 0.68774 | -1.92171
531 | 0.70153 | -2.05063
531.5 | 0.74292 | -2.0066
532 | 0.69056 | -2.08644
532.5 | 0.70691 | -2.06684
533 | 0.72548 | -2.1217
533.5 | 0.73974 | -2.18276
534 | 0.74053 | -2.19913
534.5 | 0.76383 | -2.1907
535 | 0.77594 | -2.20667
535.5 | 0.78202 | -2.21989
536 | 0.82698 | -2.30774
536.5 | 0.84455 | -2.30509
537 | 0.79784 | -2.36475
537.5 | 0.83149 | -2.39177
538 | 0.86238 | -2.39648
538.5 | 0.87899 | -2.435
539 | 0.90252 | -2.43957
539.5 | 0.91615 | -2.52048
540 | 0.95713 | -2.50584
540.5 | 0.98486 | -2.54058
541 | 0.9877 | -2.57114
541.5 | 1.03056 | -2.57421
542 | 1.06109 | -2.66702
542.5 | 1.04924 | -2.70019
543 | 1.09883 | -2.74871
543.5 | 1.10383 | -2.75167
544 | 1.11249 | -2.79428
544.5 | 1.15296 | -2.78899
545 | 1.1361 | -2.80476
545.5 | 1.14037 | -2.8141
546 | 1.14328 | -2.88007
546.5 | 1.20311 | -2.90009
547 | 1.1928 | -2.97552
547.5 | 1.19485 | -2.94524
548 | 1.17003 | -2.93406
548.5 | 1.20763 | -3.00861
549 | 1.1976 | -3.02884
549.5 | 1.21159 | -3.05681
550 | 1.18428 | -3.10274
550.5 | 1.22148 | -3.08535
551 | 1.18755 | -3.1429
551.5 | 1.20605 | -3.11351
552 | 1.19727 | -3.12448
552.5 | 1.22344 | -3.16424
553 | 1.22693 | -3.12875
553.5 | 1.24156 | -3.14146
554 | 1.23814 | -3.11529
554.5 | 1.25039 | -3.15714
555 | 1.24365 | -3.16968
555.5 | 1.25357 | -3.19888
556 | 1.26444 | -3.19554
556.5 | 1.27204 | -3.25452
557 | 1.30378 | -3.31836
557.5 | 1.32294 | -3.33247
558 | 1.34119 | -3.34997
558.5 | 1.34417 | -3.39528
559 | 1.35155 | -3.40037
559.5 | 1.41547 | -3.45381
560 | 1.39276 | -3.46475
560.5 | 1.408 | -3.47242
561 | 1.41191 | -3.55352
561.5 | 1.44667 | -3.54384
562 | 1.47348 | -3.63193
562.5 | 1.48624 | -3.6043
563 | 1.49064 | -3.63123
563.5 | 1.52968 | -3.63894
564 | 1.55497 | -3.66392
564.5 | 1.53488 | -3.71449
565 | 1.54554 | -3.75493
565.5 | 1.59169 | -3.81703
566 | 1.59919 | -3.79833
566.5 | 1.58142 | -3.85742
567 | 1.60021 | -3.82947
567.5 | 1.61926 | -3.81728
568 | 1.6323 | -3.86602
568.5 | 1.63066 | -3.8937
569 | 1.64205 | -3.88631
569.5 | 1.62391 | -3.93355
570 | 1.64099 | -3.93088
570.5 | 1.64884 | -3.9679
571 | 1.60362 | -3.92179
571.5 | 1.62351 | -3.97292
572 | 1.61 | -4.00395
572.5 | 1.60345 | -3.95726
573 | 1.58909 | -4.00651
573.5 | 1.59537 | -4.00829
574 | 1.60016 | -4.01661
574.5 | 1.61445 | -4.04328
575 | 1.61116 | -4.06284
575.5 | 1.61415 | -4.09124
576 | 1.59001 | -4.11917
576.5 | 1.60948 | -4.14536
577 | 1.61669 | -4.08038
577.5 | 1.62722 | -4.05712
578 | 1.63688 | -4.14989
578.5 | 1.6484 | -4.16539
579 | 1.65634 | -4.20248
579.5 | 1.676 | -4.2195
580 | 1.66977 | -4.22993
580.5 | 1.67739 | -4.30176
581 | 1.7142 | -4.21496
581.5 | 1.72604 | -4.32187
582 | 1.74853 | -4.33836
582.5 | 1.76403 | -4.32536
583 | 1.81365 | -4.44608
583.5 | 1.80916 | -4.40304
584 | 1.80856 | -4.47272
584.5 | 1.79028 | -4.47735
585 | 1.85654 | -4.48209
585.5 | 1.86985 | -4.61711
586 | 1.87772 | -4.60429
586.5 | 1.89209 | -4.56466
587 | 1.87042 | -4.63786
587.5 | 1.92688 | -4.58567
588 | 1.89713 | -4.65859
588.5 | 1.92728 | -4.63076
589 | 1.92311 | -4.64751
589.5 | 1.89065 | -4.70108
590 | 1.9223 | -4.71576
590.5 | 1.87134 | -4.77285
591 | 1.92094 | -4.79214
591.5 | 1.91661 | -4.75201
592 | 1.88664 | -4.72246
592.5 | 1.89478 | -4.74673
593 | 1.92156 | -4.71302
593.5 | 1.89371 | -4.77467
594 | 1.9007 | -4.77066
594.5 | 1.8701 | -4.7984
595 | 1.84459 | -4.85257
595.5 | 1.82029 | -4.83871
596 | 1.86093 | -4.81415
596.5 | 1.83218 | -4.75803
597 | 1.83026 | -4.77369
597.5 | 1.82607 | -4.78823
598 | 1.82609 | -4.77633
598.5 | 1.80701 | -4.78859
599 | 1.7995 | -4.74653
599.5 | 1.80478 | -4.81704
600 | 1.84222 | -4.74551
600.5 | 1.79629 | -4.84386
601 | 1.82552 | -4.82983
601.5 | 1.78058 | -4.80858
602 | 1.8419 | -4.85032
602.5 | 1.82941 | -4.85615
603 | 1.85519 | -4.90865
603.5 | 1.86348 | -4.92498
604 | 1.85076 | -4.93542
604.5 | 1.87539 | -4.96448
605 | 1.8605 | -4.95861
605.5 | 1.87066 | -5.0154
606 | 1.89472 | -5.02381
606.5 | 1.89989 | -5.06057
607 | 1.92429 | -5.09667
607.5 | 1.91824 | -5.08558
608 | 1.95122 | -5.09047
608.5 | 1.9593 | -5.087
609 | 1.98435 | -5.13841
609.5 | 2.02365 | -5.13263
610 | 2.0208 | -5.14206
610.5 | 2.00138 | -5.18248
611 | 2.02945 | -5.24611
611.5 | 2.03926 | -5.21957
612 | 2.03191 | -5.20733
612.5 | 2.05475 | -5.26766
613 | 2.03968 | -5.23064
613.5 | 2.03573 | -5.24468
614 | 2.00343 | -5.26448
614.5 | 2.02627 | -5.26323
615 | 1.98993 | -5.31935
615.5 | 1.98725 | -5.19838
616 | 1.96639 | -5.25844
616.5 | 1.96455 | -5.25917
617 | 1.96078 | -5.26915
617.5 | 1.9639 | -5.22644
618 | 1.92537 | -5.23435
618.5 | 1.92116 | -5.26233
619 | 1.88363 | -5.26049
619.5 | 1.88045 | -5.25099
620 | 1.87075 | -5.20137
620.5 | 1.85278 | -5.21655
621 | 1.84456 | -5.21547
621.5 | 1.80502 | -5.20129
622 | 1.82675 | -5.16045
622.5 | 1.80791 | -5.14679
623 | 1.78201 | -5.1773
623.5 | 1.77784 | -5.1431
624 | 1.79935 | -5.15927
624.5 | 1.77187 | -5.17309
625 | 1.75215 | -5.1903
625.5 | 1.77762 | -5.13929
626 | 1.76745 | -5.16753
626.5 | 1.77413 | -5.15664
627 | 1.75539 | -5.1735
627.5 | 1.73021 | -5.22635
628 | 1.75331 | -5.24498
628.5 | 1.7616 | -5.24256
629 | 1.78212 | -5.22254
629.5 | 1.80201 | -5.2269
630 | 1.79982 | -5.28557
630.5 | 1.80705 | -5.29435
631 | 1.82165 | -5.31082
631.5 | 1.82251 | -5.286
632 | 1.82429 | -5.34743
632.5 | 1.86728 | -5.38135
633 | 1.89837 | -5.40895
633.5 | 1.88887 | -5.40626
634 | 1.8672 | -5.32389
634.5 | 1.89613 | -5.37526
635 | 1.90089 | -5.44225
635.5 | 1.90806 | -5.40503
636 | 1.87968 | -5.39587
636.5 | 1.87602 | -5.41567
637 | 1.91584 | -5.43828
637.5 | 1.91023 | -5.47836
638 | 1.92453 | -5.39061
638.5 | 1.91133 | -5.46939
639 | 1.9093 | -5.45884
639.5 | 1.90747 | -5.49882
640 | 1.89818 | -5.45402
640.5 | 1.88256 | -5.46941
641 | 1.86517 | -5.41325
641.5 | 1.84962 | -5.42043
642 | 1.80885 | -5.46975
642.5 | 1.81913 | -5.43922
643 | 1.80671 | -5.44096
643.5 | 1.76125 | -5.40333
644 | 1.77357 | -5.40559
644.5 | 1.74195 | -5.39244
645 | 1.73124 | -5.30538
645.5 | 1.70124 | -5.32617
646 | 1.69861 | -5.28828
646.5 | 1.6803 | -5.37938
647 | 1.65052 | -5.30739
647.5 | 1.64526 | -5.34175
648 | 1.62516 | -5.28429
648.5 | 1.60323 | -5.2643
649 | 1.57475 | -5.22486
649.5 | 1.57351 | -5.1973
650 | 1.53264 | -5.2245
650.5 | 1.54116 | -5.19426
651 | 1.54639 | -5.21173
651.5 | 1.51435 | -5.21362
652 | 1.48496 | -5.22382
652.5 | 1.47929 | -5.19308
653 | 1.48546 | -5.19439
653.5 | 1.4637 | -5.14195
654 | 1.46996 | -5.19362
654.5 | 1.48111 | -5.20129
655 | 1.47547 | -5.15992
655.5 | 1.4956 | -5.18786
656 | 1.47019 | -5.16852
656.5 | 1.47318 | -5.1754
657 | 1.4677 | -5.13035
657.5 | 1.45571 | -5.18174
658 | 1.45171 | -5.13921
658.5 | 1.48564 | -5.14342
659 | 1.472 | -5.15929
659.5 | 1.49024 | -5.20088
660 | 1.49968 | -5.18268
660.5 | 1.48507 | -5.24062
661 | 1.52579 | -5.17192
661.5 | 1.49803 | -5.22431
662 | 1.5222 | -5.24919
662.5 | 1.53622 | -5.28611
663 | 1.5492 | -5.24074
663.5 | 1.53344 | -5.30986
664 | 1.56078 | -5.24411
664.5 | 1.51805 | -5.25856
665 | 1.5511 | -5.25196
665.5 | 1.5558 | -5.30054
666 | 1.54581 | -5.35221
666.5 | 1.53419 | -5.28204
667 | 1.55504 | -5.31552
667.5 | 1.53223 | -5.27143
668 | 1.50455 | -5.30301
668.5 | 1.50178 | -5.30428
669 | 1.51294 | -5.24998
669.5 | 1.47944 | -5.28146
670 | 1.45013 | -5.29367
670.5 | 1.42609 | -5.25259
671 | 1.43173 | -5.26711
671.5 | 1.39491 | -5.16691
672 | 1.38733 | -5.15151
672.5 | 1.38658 | -5.19003
673 | 1.37149 | -5.19219
673.5 | 1.34027 | -5.18351
674 | 1.32252 | -5.20644
674.5 | 1.29613 | -5.15917
675 | 1.26502 | -5.08572
675.5 | 1.22928 | -5.05239
676 | 1.22241 | -5.1002
676.5 | 1.20567 | -5.03117
677 | 1.19882 | -4.9983
677.5 | 1.14951 | -5.03018
678 | 1.12947 | -4.98895
678.5 | 1.11719 | -4.944
679 | 1.09659 | -5.01168
679.5 | 1.08976 | -4.91003
680 | 1.06734 | -4.90011
680.5 | 1.03795 | -4.87406
681 | 1.01629 | -4.86066
681.5 | 1.00702 | -4.81875
682 | 0.98471 | -4.82397
682.5 | 1.00402 | -4.77909
683 | 0.9899 | -4.80629
683.5 | 0.96297 | -4.79678
684 | 0.97084 | -4.79306
684.5 | 0.94769 | -4.76242
685 | 0.95944 | -4.71889
685.5 | 0.9192 | -4.71144
686 | 0.94723 | -4.74936
686.5 | 0.94805 | -4.70303
687 | 0.92962 | -4.73062
687.5 | 0.92929 | -4.7547
688 | 0.95752 | -4.69567
688.5 | 0.94051 | -4.77749
689 | 0.96169 | -4.76414
689.5 | 0.96719 | -4.71974
690 | 0.96835 | -4.74158
690.5 | 0.97454 | -4.77697
691 | 0.96982 | -4.72586
691.5 | 0.93807 | -4.74647
692 | 0.97415 | -4.77643
692.5 | 0.97515 | -4.80511
693 | 0.99953 | -4.7726
693.5 | 0.99694 | -4.81004
694 | 1.01552 | -4.76635
694.5 | 1.01147 | -4.78446
695 | 0.99462 | -4.78333
695.5 | 0.99912 | -4.77321
696 | 0.98497 | -4.74766
696.5 | 0.98364 | -4.77842
697 | 0.99292 | -4.79779
697.5 | 0.98153 | -4.77069
698 | 0.95855 | -4.77647
698.5 | 0.94127 | -4.79099
699 | 0.96217 | -4.74076
699.5 | 0.94591 | -4.72593
700 | 0.94162 | -4.71475