## Sheet1
Wavelength | Tp | Ts | Tavg | Rs | Rp | Ravg
(nm) | (%) | (%) | (%) | (%) | (%) | (%)
400 | 82.71328 | 81.10687 | 81.91008 | 2.322999 | 6.214575 | 4.268787
400.5 | 82.92365 | 81.10735 | 82.0155 | 2.334719 | 6.142162 | 4.23844
401 | 83.1466 | 81.4228 | 82.2847 | 2.323639 | 6.078273 | 4.200956
401.5 | 83.37093 | 81.64078 | 82.50585 | 2.368596 | 6.11101 | 4.239803 | Non-Polarized Beamsplitter Cube R:T=10:90, N-BK7, A Coating: 400 nm-700 nm This file indicates a typical data and there may be differences between product batches. If you have any questions, please contact LBTEK Technical Support. To quote this data, please indicate that the data source is from LBTEK.
402 | 83.50553 | 81.75664 | 82.63108 | 2.420593 | 6.173908 | 4.297251
402.5 | 83.70315 | 81.90524 | 82.8042 | 2.458085 | 6.120854 | 4.28947
403 | 83.84369 | 81.90772 | 82.8757 | 2.504821 | 6.105733 | 4.305277
403.5 | 84.05831 | 82.14202 | 83.10016 | 2.538262 | 6.150152 | 4.344207
404 | 84.21297 | 82.27174 | 83.24235 | 2.479295 | 6.158377 | 4.318836
404.5 | 84.39094 | 82.38148 | 83.38621 | 2.522598 | 6.168329 | 4.345464
405 | 84.55539 | 82.3997 | 83.47754 | 2.479031 | 6.20026 | 4.339646
405.5 | 84.7647 | 82.69809 | 83.7314 | 2.4021 | 6.165769 | 4.283934
406 | 84.811 | 82.74852 | 83.77976 | 2.436884 | 6.201835 | 4.31936 | LBTEK Mall：www.lbtek.com Tel：0731-84165699 LBTEK Technical Support E-mail：service@lbtek.com
406.5 | 84.86266 | 82.79333 | 83.828 | 2.410024 | 6.124878 | 4.267451
407 | 85.17917 | 82.81516 | 83.99717 | 2.389962 | 6.18901 | 4.289486
407.5 | 85.25551 | 83.03283 | 84.14417 | 2.385219 | 6.174629 | 4.279924
408 | 85.36067 | 83.20642 | 84.28354 | 2.46762 | 6.16147 | 4.314545
408.5 | 85.41422 | 83.32475 | 84.36948 | 2.447856 | 6.229477 | 4.338667
409 | 85.43694 | 83.28406 | 84.3605 | 2.460134 | 6.207196 | 4.333665
409.5 | 85.58103 | 83.34694 | 84.46398 | 2.502547 | 6.210793 | 4.35667
410 | 85.68175 | 83.48627 | 84.58401 | 2.568611 | 6.164066 | 4.366339
410.5 | 85.66832 | 83.46552 | 84.56692 | 2.565169 | 6.225855 | 4.395512
411 | 85.79566 | 83.64833 | 84.72199 | 2.594086 | 6.222827 | 4.408456
411.5 | 85.92795 | 83.66064 | 84.79429 | 2.614687 | 6.257756 | 4.436221
412 | 86.01586 | 83.73132 | 84.87359 | 2.562926 | 6.302334 | 4.43263
412.5 | 86.00634 | 83.72103 | 84.86369 | 2.620362 | 6.258829 | 4.439595
413 | 86.15054 | 83.86492 | 85.00773 | 2.586074 | 6.267333 | 4.426704
413.5 | 86.20708 | 83.88987 | 85.04848 | 2.561971 | 6.282579 | 4.422275
414 | 86.33172 | 83.9415 | 85.13661 | 2.538799 | 6.234072 | 4.386435
414.5 | 86.38353 | 84.05616 | 85.21985 | 2.545477 | 6.303603 | 4.42454
415 | 86.49797 | 84.09287 | 85.29542 | 2.588834 | 6.288613 | 4.438723
415.5 | 86.48757 | 84.17989 | 85.33373 | 2.630059 | 6.304544 | 4.467301
416 | 86.48103 | 84.14369 | 85.31236 | 2.652422 | 6.279699 | 4.466061
416.5 | 86.43012 | 84.17352 | 85.30182 | 2.694273 | 6.291602 | 4.492938
417 | 86.42219 | 84.26398 | 85.34308 | 2.767203 | 6.280039 | 4.523621
417.5 | 86.45388 | 84.2487 | 85.35129 | 2.808272 | 6.299887 | 4.55408
418 | 86.44024 | 84.27514 | 85.35769 | 2.817283 | 6.289071 | 4.553177
418.5 | 86.46159 | 84.34573 | 85.40366 | 2.851766 | 6.272001 | 4.561883
419 | 86.5672 | 84.34329 | 85.45524 | 2.86271 | 6.376235 | 4.619472
419.5 | 86.53365 | 84.34193 | 85.43779 | 2.870966 | 6.39555 | 4.633258
420 | 86.59592 | 84.39778 | 85.49685 | 2.897325 | 6.362402 | 4.629863
420.5 | 86.72413 | 84.4953 | 85.60972 | 2.88912 | 6.406621 | 4.647871
421 | 86.80207 | 84.45886 | 85.63047 | 2.878033 | 6.391173 | 4.634603
421.5 | 86.73143 | 84.52842 | 85.62993 | 2.854845 | 6.360523 | 4.607684
422 | 86.8457 | 84.50212 | 85.67391 | 2.868931 | 6.406902 | 4.637916
422.5 | 86.81258 | 84.57395 | 85.69326 | 2.873651 | 6.345379 | 4.609515
423 | 86.85816 | 84.5611 | 85.70963 | 2.904549 | 6.383938 | 4.644244
423.5 | 86.83861 | 84.538 | 85.68831 | 2.902105 | 6.428336 | 4.66522
424 | 86.81146 | 84.62212 | 85.71679 | 2.948846 | 6.372807 | 4.660826
424.5 | 86.81113 | 84.58172 | 85.69643 | 3.026719 | 6.403513 | 4.715116
425 | 86.777 | 84.67055 | 85.72377 | 3.073193 | 6.429596 | 4.751394
425.5 | 86.67091 | 84.59188 | 85.63139 | 3.13861 | 6.442948 | 4.790779
426 | 86.78154 | 84.7082 | 85.74487 | 3.180553 | 6.475359 | 4.827956
426.5 | 86.62663 | 84.60857 | 85.6176 | 3.214763 | 6.44892 | 4.831841
427 | 86.654 | 84.67073 | 85.66236 | 3.230293 | 6.438625 | 4.834459
427.5 | 86.67426 | 84.70229 | 85.68827 | 3.287777 | 6.473933 | 4.880855
428 | 86.75166 | 84.68859 | 85.72013 | 3.240666 | 6.421967 | 4.831317
428.5 | 86.8038 | 84.69758 | 85.75069 | 3.258567 | 6.516022 | 4.887295
429 | 86.75616 | 84.73037 | 85.74327 | 3.249939 | 6.536695 | 4.893317
429.5 | 86.79929 | 84.75623 | 85.77776 | 3.222016 | 6.512749 | 4.867383
430 | 86.8262 | 84.65564 | 85.74092 | 3.224534 | 6.480498 | 4.852516
430.5 | 86.79733 | 84.71455 | 85.75594 | 3.190325 | 6.56166 | 4.875992
431 | 86.81825 | 84.76583 | 85.79204 | 3.231358 | 6.515788 | 4.873573
431.5 | 86.78127 | 84.67012 | 85.72569 | 3.249761 | 6.501205 | 4.875483
432 | 86.72526 | 84.70237 | 85.71382 | 3.303464 | 6.529548 | 4.916506
432.5 | 86.74411 | 84.64584 | 85.69498 | 3.353049 | 6.526615 | 4.939832
433 | 86.62352 | 84.70345 | 85.66348 | 3.386854 | 6.542912 | 4.964883
433.5 | 86.64134 | 84.66897 | 85.65515 | 3.454192 | 6.548855 | 5.001524
434 | 86.59376 | 84.72127 | 85.65751 | 3.555937 | 6.559278 | 5.057608
434.5 | 86.44964 | 84.75145 | 85.60055 | 3.587825 | 6.566412 | 5.077118
435 | 86.45016 | 84.73342 | 85.59179 | 3.621665 | 6.558884 | 5.090275
435.5 | 86.43582 | 84.70685 | 85.57133 | 3.671912 | 6.586539 | 5.129225
436 | 86.48272 | 84.69403 | 85.58838 | 3.682086 | 6.582378 | 5.132232
436.5 | 86.43956 | 84.65876 | 85.54916 | 3.695425 | 6.591575 | 5.1435
437 | 86.52545 | 84.66455 | 85.595 | 3.696727 | 6.594484 | 5.145605
437.5 | 86.51492 | 84.72139 | 85.61816 | 3.666812 | 6.606998 | 5.136905
438 | 86.51957 | 84.67471 | 85.59714 | 3.611952 | 6.621757 | 5.116854
438.5 | 86.53012 | 84.67108 | 85.6006 | 3.648241 | 6.618363 | 5.133302
439 | 86.52804 | 84.67201 | 85.60002 | 3.628124 | 6.650959 | 5.139542
439.5 | 86.52964 | 84.68607 | 85.60785 | 3.638294 | 6.645043 | 5.141668
440 | 86.54368 | 84.7191 | 85.63139 | 3.66841 | 6.625736 | 5.147073
440.5 | 86.49188 | 84.68934 | 85.59061 | 3.698834 | 6.642969 | 5.170901
441 | 86.40174 | 84.70565 | 85.5537 | 3.768328 | 6.672813 | 5.220571
441.5 | 86.33905 | 84.7012 | 85.52012 | 3.827929 | 6.678426 | 5.253178
442 | 86.31753 | 84.70138 | 85.50946 | 3.917614 | 6.683261 | 5.300438
442.5 | 86.27057 | 84.75129 | 85.51093 | 3.957165 | 6.68181 | 5.319487
443 | 86.22649 | 84.67388 | 85.45018 | 4.04205 | 6.706335 | 5.374193
443.5 | 86.15332 | 84.67713 | 85.41522 | 4.074417 | 6.678644 | 5.376531
444 | 86.12855 | 84.70524 | 85.4169 | 4.129336 | 6.702104 | 5.41572
444.5 | 86.11527 | 84.68298 | 85.39913 | 4.17228 | 6.768669 | 5.470475
445 | 86.10325 | 84.65767 | 85.38046 | 4.185249 | 6.726849 | 5.456049
445.5 | 86.19088 | 84.71056 | 85.45072 | 4.197619 | 6.760598 | 5.479109
446 | 86.17907 | 84.70023 | 85.43965 | 4.16957 | 6.774585 | 5.472077
446.5 | 86.23939 | 84.71098 | 85.47519 | 4.140321 | 6.809663 | 5.474992
447 | 86.21625 | 84.72405 | 85.47015 | 4.110863 | 6.799576 | 5.455219
447.5 | 86.31622 | 84.75209 | 85.53415 | 4.095727 | 6.789316 | 5.442521
448 | 86.28479 | 84.78948 | 85.53714 | 4.118635 | 6.793828 | 5.456232
448.5 | 86.29909 | 84.72689 | 85.51299 | 4.134216 | 6.818001 | 5.476109
449 | 86.30432 | 84.74569 | 85.525 | 4.164707 | 6.812726 | 5.488716
449.5 | 86.19011 | 84.75041 | 85.47026 | 4.242003 | 6.83054 | 5.536271
450 | 86.19185 | 84.7653 | 85.47857 | 4.291444 | 6.818556 | 5.555
450.5 | 86.17697 | 84.74731 | 85.46214 | 4.343713 | 6.847569 | 5.595641
451 | 86.02376 | 84.81164 | 85.4177 | 4.407025 | 6.83799 | 5.622507
451.5 | 86.03943 | 84.76749 | 85.40346 | 4.53521 | 6.855564 | 5.695387
452 | 85.92655 | 84.83813 | 85.38234 | 4.582893 | 6.898197 | 5.740545
452.5 | 85.95376 | 84.8271 | 85.39043 | 4.627671 | 6.896035 | 5.761853
453 | 85.8571 | 84.82746 | 85.34228 | 4.686776 | 6.88645 | 5.786613
453.5 | 85.93647 | 84.8463 | 85.39138 | 4.73324 | 6.910413 | 5.821827
454 | 85.96927 | 84.89805 | 85.43366 | 4.714543 | 6.953945 | 5.834244
454.5 | 85.98601 | 84.93098 | 85.45849 | 4.710898 | 6.947757 | 5.829327
455 | 85.99165 | 84.90713 | 85.44939 | 4.707268 | 6.926178 | 5.816723
455.5 | 86.03111 | 84.88392 | 85.45751 | 4.682242 | 6.961485 | 5.821863
456 | 86.1346 | 84.93365 | 85.53412 | 4.671387 | 6.992917 | 5.832152
456.5 | 86.11343 | 84.93595 | 85.52469 | 4.657221 | 6.954897 | 5.806059
457 | 86.2186 | 84.94883 | 85.58371 | 4.644598 | 6.968433 | 5.806515
457.5 | 86.19818 | 84.98269 | 85.59044 | 4.681909 | 6.998745 | 5.840327
458 | 86.15978 | 85.00785 | 85.58382 | 4.668119 | 7.011134 | 5.839626
458.5 | 86.14266 | 84.96379 | 85.55322 | 4.715946 | 6.998426 | 5.857186
459 | 86.11734 | 85.00312 | 85.56023 | 4.757356 | 7.004842 | 5.881099
459.5 | 86.09832 | 85.03971 | 85.56902 | 4.821985 | 7.014108 | 5.918047
460 | 86.04349 | 85.03551 | 85.5395 | 4.890951 | 7.027114 | 5.959033
460.5 | 85.97656 | 85.04434 | 85.51045 | 4.9596 | 7.045161 | 6.002381
461 | 85.95104 | 85.04632 | 85.49868 | 5.038434 | 7.036194 | 6.037314
461.5 | 85.87909 | 85.09049 | 85.48479 | 5.104418 | 7.053371 | 6.078895
462 | 85.81783 | 85.11956 | 85.46869 | 5.198247 | 7.085059 | 6.141653
462.5 | 85.85145 | 85.14741 | 85.49943 | 5.21575 | 7.065476 | 6.140613
463 | 85.83263 | 85.10211 | 85.46737 | 5.241001 | 7.111219 | 6.17611
463.5 | 85.82654 | 85.13847 | 85.4825 | 5.282531 | 7.086816 | 6.184674
464 | 85.91754 | 85.18876 | 85.55315 | 5.285634 | 7.104747 | 6.195191
464.5 | 85.89183 | 85.18321 | 85.53752 | 5.28421 | 7.132528 | 6.208369
465 | 85.96989 | 85.20664 | 85.58827 | 5.297979 | 7.12307 | 6.210524
465.5 | 86.0176 | 85.2199 | 85.61875 | 5.261811 | 7.11424 | 6.188026
466 | 86.01803 | 85.27433 | 85.64618 | 5.253583 | 7.139417 | 6.1965
466.5 | 86.0898 | 85.25791 | 85.67386 | 5.21268 | 7.141398 | 6.177039
467 | 86.14512 | 85.22784 | 85.68648 | 5.25196 | 7.124297 | 6.188128
467.5 | 86.12024 | 85.26432 | 85.69228 | 5.230274 | 7.14592 | 6.188097
468 | 86.11086 | 85.31355 | 85.71221 | 5.24857 | 7.134552 | 6.191561
468.5 | 86.11699 | 85.3352 | 85.7261 | 5.25573 | 7.161015 | 6.208373
469 | 86.14116 | 85.39625 | 85.76871 | 5.290251 | 7.165235 | 6.227743
469.5 | 86.06485 | 85.34622 | 85.70553 | 5.357842 | 7.193367 | 6.275604
470 | 85.99746 | 85.37193 | 85.6847 | 5.400832 | 7.196001 | 6.298417
470.5 | 85.99714 | 85.42069 | 85.70892 | 5.493585 | 7.206085 | 6.349835
471 | 85.92865 | 85.3975 | 85.66307 | 5.566622 | 7.194967 | 6.380795
471.5 | 85.89708 | 85.43465 | 85.66587 | 5.660855 | 7.212837 | 6.436846
472 | 85.82439 | 85.41907 | 85.62173 | 5.730778 | 7.207963 | 6.46937
472.5 | 85.79852 | 85.51548 | 85.657 | 5.816822 | 7.239172 | 6.527997
473 | 85.80193 | 85.46348 | 85.63271 | 5.848452 | 7.230836 | 6.539644
473.5 | 85.81677 | 85.49025 | 85.65351 | 5.866104 | 7.255373 | 6.560738
474 | 85.80591 | 85.53175 | 85.66883 | 5.88292 | 7.265739 | 6.574329
474.5 | 85.82833 | 85.56217 | 85.69525 | 5.910039 | 7.272626 | 6.591333
475 | 85.84885 | 85.55078 | 85.69981 | 5.886922 | 7.275271 | 6.581096
475.5 | 85.90304 | 85.59985 | 85.75145 | 5.89699 | 7.286997 | 6.591993
476 | 85.9193 | 85.60867 | 85.76398 | 5.846163 | 7.312729 | 6.579446
476.5 | 86.05223 | 85.64665 | 85.84944 | 5.865809 | 7.313444 | 6.589626
477 | 86.06793 | 85.66101 | 85.86447 | 5.839851 | 7.321885 | 6.580868
477.5 | 86.07129 | 85.66134 | 85.86632 | 5.815407 | 7.310935 | 6.563171
478 | 86.07385 | 85.69712 | 85.88548 | 5.815693 | 7.300345 | 6.558019
478.5 | 86.14543 | 85.69476 | 85.92009 | 5.823226 | 7.334572 | 6.578899
479 | 86.10562 | 85.75474 | 85.93018 | 5.85516 | 7.339082 | 6.597121
479.5 | 86.07317 | 85.74357 | 85.90837 | 5.899979 | 7.341206 | 6.620592
480 | 86.05484 | 85.7559 | 85.90537 | 5.971232 | 7.339677 | 6.655454
480.5 | 85.99971 | 85.74797 | 85.87384 | 6.042053 | 7.351885 | 6.696969
481 | 85.9178 | 85.82445 | 85.87112 | 6.096522 | 7.34795 | 6.722236
481.5 | 85.92407 | 85.80548 | 85.86477 | 6.181424 | 7.352051 | 6.766738
482 | 85.8067 | 85.82938 | 85.81804 | 6.258382 | 7.380781 | 6.819581
482.5 | 85.79065 | 85.8686 | 85.82962 | 6.337416 | 7.399917 | 6.868666
483 | 85.76519 | 85.87197 | 85.81858 | 6.387339 | 7.357565 | 6.872452
483.5 | 85.69715 | 85.85032 | 85.77373 | 6.46264 | 7.376316 | 6.919478
484 | 85.72585 | 85.8904 | 85.80813 | 6.483424 | 7.385056 | 6.93424
484.5 | 85.72294 | 85.87796 | 85.80045 | 6.525805 | 7.403538 | 6.964671
485 | 85.71861 | 85.92524 | 85.82192 | 6.529516 | 7.419075 | 6.974295
485.5 | 85.73465 | 85.97837 | 85.85651 | 6.544267 | 7.41953 | 6.981899
486 | 85.81869 | 85.9719 | 85.89529 | 6.506735 | 7.417193 | 6.961964
486.5 | 85.87108 | 85.99291 | 85.932 | 6.501156 | 7.418541 | 6.959849
487 | 85.89257 | 86.00665 | 85.94961 | 6.471603 | 7.427835 | 6.949719
487.5 | 85.98786 | 86.02903 | 86.00845 | 6.436262 | 7.435552 | 6.935907
488 | 85.97796 | 86.02088 | 85.99942 | 6.422203 | 7.44222 | 6.932211
488.5 | 86.04908 | 86.06264 | 86.05586 | 6.418565 | 7.440186 | 6.929375
489 | 86.04468 | 86.06267 | 86.05367 | 6.434958 | 7.437218 | 6.936088
489.5 | 86.05597 | 86.06969 | 86.06283 | 6.425288 | 7.456544 | 6.940916
490 | 86.03106 | 86.10011 | 86.06558 | 6.483796 | 7.474074 | 6.978935
490.5 | 85.96382 | 86.12084 | 86.04233 | 6.502152 | 7.434642 | 6.968397
491 | 85.95425 | 86.14666 | 86.05046 | 6.573602 | 7.49262 | 7.033111
491.5 | 85.94069 | 86.1633 | 86.052 | 6.622147 | 7.442834 | 7.032491
492 | 85.82299 | 86.16588 | 85.99443 | 6.703088 | 7.495601 | 7.099344
492.5 | 85.76558 | 86.14974 | 85.95766 | 6.775342 | 7.485305 | 7.130323
493 | 85.70734 | 86.15184 | 85.92959 | 6.866401 | 7.504469 | 7.185435
493.5 | 85.67241 | 86.21337 | 85.94289 | 6.941581 | 7.492571 | 7.217076
494 | 85.6182 | 86.20285 | 85.91052 | 7.016353 | 7.498766 | 7.257559
494.5 | 85.63407 | 86.25706 | 85.94557 | 7.048705 | 7.501964 | 7.275334
495 | 85.57551 | 86.2177 | 85.89661 | 7.091435 | 7.539431 | 7.315433
495.5 | 85.54832 | 86.289 | 85.91866 | 7.107507 | 7.524225 | 7.315866
496 | 85.55742 | 86.23956 | 85.89849 | 7.129581 | 7.536122 | 7.332852
496.5 | 85.57456 | 86.29655 | 85.93556 | 7.139572 | 7.546247 | 7.342909
497 | 85.61944 | 86.34178 | 85.98061 | 7.145855 | 7.541942 | 7.343899
497.5 | 85.65699 | 86.27435 | 85.96567 | 7.140998 | 7.537519 | 7.339258
498 | 85.71279 | 86.33367 | 86.02323 | 7.074157 | 7.536724 | 7.30544
498.5 | 85.7258 | 86.37128 | 86.04854 | 7.064638 | 7.544843 | 7.30474
499 | 85.77522 | 86.31899 | 86.04711 | 7.032941 | 7.570807 | 7.301874
499.5 | 85.81629 | 86.31965 | 86.06797 | 7.043465 | 7.552508 | 7.297986
500 | 85.85513 | 86.38543 | 86.12028 | 7.007282 | 7.55341 | 7.280346
500.5 | 85.84649 | 86.39712 | 86.1218 | 7.003665 | 7.540938 | 7.272302
501 | 85.88359 | 86.37823 | 86.13091 | 7.018198 | 7.573717 | 7.295958
501.5 | 85.86098 | 86.36995 | 86.11547 | 7.052829 | 7.55952 | 7.306175
502 | 85.78909 | 86.39886 | 86.09397 | 7.081827 | 7.57418 | 7.328004
502.5 | 85.75747 | 86.40752 | 86.08249 | 7.12409 | 7.550965 | 7.337528
503 | 85.70268 | 86.4216 | 86.06214 | 7.191856 | 7.579609 | 7.385733
503.5 | 85.64664 | 86.4411 | 86.04387 | 7.275459 | 7.577921 | 7.42669
504 | 85.57018 | 86.44079 | 86.00549 | 7.346127 | 7.576668 | 7.461398
504.5 | 85.53611 | 86.48462 | 86.01037 | 7.412801 | 7.588578 | 7.50069
505 | 85.47078 | 86.44912 | 85.95995 | 7.478239 | 7.585561 | 7.5319
505.5 | 85.39275 | 86.46278 | 85.92776 | 7.547126 | 7.605088 | 7.576107
506 | 85.37121 | 86.48788 | 85.92954 | 7.589584 | 7.615928 | 7.602756
506.5 | 85.32483 | 86.49184 | 85.90833 | 7.680506 | 7.597912 | 7.639209
507 | 85.27869 | 86.49974 | 85.88921 | 7.696568 | 7.600239 | 7.648404
507.5 | 85.32374 | 86.49689 | 85.91032 | 7.726757 | 7.606806 | 7.666781
508 | 85.3 | 86.49381 | 85.8969 | 7.725163 | 7.606916 | 7.666039
508.5 | 85.2971 | 86.50623 | 85.90167 | 7.721376 | 7.631458 | 7.676417
509 | 85.36027 | 86.54189 | 85.95108 | 7.713151 | 7.623921 | 7.668536
509.5 | 85.31649 | 86.51669 | 85.91659 | 7.695002 | 7.614641 | 7.654821
510 | 85.39685 | 86.52078 | 85.95881 | 7.685302 | 7.609682 | 7.647492
510.5 | 85.41073 | 86.52805 | 85.96939 | 7.660442 | 7.62686 | 7.643651
511 | 85.46675 | 86.56761 | 86.01718 | 7.629356 | 7.622914 | 7.626135
511.5 | 85.50147 | 86.56421 | 86.03284 | 7.607526 | 7.637787 | 7.622657
512 | 85.51534 | 86.5516 | 86.03347 | 7.594532 | 7.649734 | 7.622133
512.5 | 85.56903 | 86.54053 | 86.05478 | 7.575342 | 7.632688 | 7.604015
513 | 85.54538 | 86.56575 | 86.05557 | 7.597161 | 7.634284 | 7.615722
513.5 | 85.50336 | 86.59803 | 86.05069 | 7.59656 | 7.644112 | 7.620336
514 | 85.50968 | 86.58717 | 86.04842 | 7.621605 | 7.638507 | 7.630056
514.5 | 85.50594 | 86.59796 | 86.05195 | 7.671714 | 7.635843 | 7.653778
515 | 85.39 | 86.60348 | 85.99674 | 7.717096 | 7.647472 | 7.682284
515.5 | 85.37707 | 86.57974 | 85.97841 | 7.769182 | 7.65551 | 7.712346
516 | 85.28272 | 86.61261 | 85.94767 | 7.834107 | 7.643882 | 7.738994
516.5 | 85.22262 | 86.58953 | 85.90607 | 7.90443 | 7.651044 | 7.777737
517 | 85.15537 | 86.60403 | 85.8797 | 7.988859 | 7.659129 | 7.823994
517.5 | 85.05914 | 86.61302 | 85.83608 | 8.038906 | 7.654069 | 7.846487
518 | 85.0721 | 86.62823 | 85.85016 | 8.088717 | 7.661098 | 7.874908
518.5 | 85.0022 | 86.60884 | 85.80552 | 8.16032 | 7.658174 | 7.909247
519 | 84.91671 | 86.61725 | 85.76698 | 8.224006 | 7.670888 | 7.947447
519.5 | 84.91354 | 86.58033 | 85.74693 | 8.249287 | 7.671435 | 7.960361
520 | 84.89271 | 86.63099 | 85.76185 | 8.257783 | 7.672927 | 7.965355
520.5 | 84.8709 | 86.63287 | 85.75189 | 8.301132 | 7.662517 | 7.981824
521 | 84.89696 | 86.5891 | 85.74303 | 8.286542 | 7.679436 | 7.982989
521.5 | 84.94536 | 86.64635 | 85.79586 | 8.283806 | 7.669827 | 7.976816
522 | 84.98241 | 86.60947 | 85.79594 | 8.268309 | 7.677267 | 7.972788
522.5 | 84.99482 | 86.67314 | 85.83398 | 8.230205 | 7.677141 | 7.953673
523 | 85.00245 | 86.66361 | 85.83303 | 8.228449 | 7.682498 | 7.955473
523.5 | 85.0938 | 86.66295 | 85.87837 | 8.179111 | 7.67018 | 7.924645
524 | 85.0725 | 86.66078 | 85.86664 | 8.162655 | 7.68882 | 7.925737
524.5 | 85.12082 | 86.65259 | 85.88671 | 8.155173 | 7.67146 | 7.913316
525 | 85.13268 | 86.6929 | 85.91279 | 8.125055 | 7.675787 | 7.900421
525.5 | 85.11674 | 86.66125 | 85.88899 | 8.116741 | 7.695287 | 7.906014
526 | 85.12881 | 86.67961 | 85.90421 | 8.134259 | 7.701954 | 7.918106
526.5 | 85.11473 | 86.67366 | 85.89419 | 8.147678 | 7.683194 | 7.915436
527 | 85.07962 | 86.66111 | 85.87037 | 8.136943 | 7.682436 | 7.90969
527.5 | 85.05363 | 86.66424 | 85.85893 | 8.197049 | 7.696737 | 7.946893
528 | 85.00378 | 86.67663 | 85.8402 | 8.252635 | 7.693217 | 7.972926
528.5 | 84.95976 | 86.69654 | 85.82815 | 8.283316 | 7.685733 | 7.984525
529 | 84.86741 | 86.69228 | 85.77984 | 8.355705 | 7.69281 | 8.024258
529.5 | 84.82071 | 86.72995 | 85.77533 | 8.426041 | 7.703059 | 8.06455
530 | 84.75252 | 86.70528 | 85.7289 | 8.468979 | 7.704729 | 8.086854
530.5 | 84.69738 | 86.69077 | 85.69407 | 8.542374 | 7.706352 | 8.124363
531 | 84.65867 | 86.70474 | 85.6817 | 8.608905 | 7.709742 | 8.159323
531.5 | 84.56882 | 86.69997 | 85.6344 | 8.671481 | 7.710807 | 8.191144
532 | 84.52848 | 86.70519 | 85.61683 | 8.701015 | 7.706341 | 8.203678
532.5 | 84.48657 | 86.70871 | 85.59764 | 8.751941 | 7.710402 | 8.231171
533 | 84.49039 | 86.73092 | 85.61066 | 8.785324 | 7.713449 | 8.249386
533.5 | 84.47398 | 86.70636 | 85.59017 | 8.80071 | 7.716289 | 8.258499
534 | 84.46707 | 86.73466 | 85.60086 | 8.806541 | 7.703148 | 8.254844
534.5 | 84.46099 | 86.71481 | 85.5879 | 8.793345 | 7.722581 | 8.257963
535 | 84.49473 | 86.73873 | 85.61673 | 8.78947 | 7.720128 | 8.254799
535.5 | 84.525 | 86.74088 | 85.63294 | 8.755311 | 7.71658 | 8.235945
536 | 84.52485 | 86.75318 | 85.63902 | 8.755539 | 7.720832 | 8.238185
536.5 | 84.59697 | 86.74191 | 85.66944 | 8.699186 | 7.719741 | 8.209463
537 | 84.64878 | 86.76456 | 85.70667 | 8.691204 | 7.72509 | 8.208147
537.5 | 84.66167 | 86.75863 | 85.71015 | 8.658894 | 7.716494 | 8.187694
538 | 84.70974 | 86.74735 | 85.72855 | 8.641606 | 7.719113 | 8.18036
538.5 | 84.69766 | 86.7633 | 85.73048 | 8.625697 | 7.728101 | 8.176899
539 | 84.67354 | 86.74175 | 85.70765 | 8.622745 | 7.718623 | 8.170684
539.5 | 84.69111 | 86.7414 | 85.71626 | 8.632606 | 7.719201 | 8.175904
540 | 84.63484 | 86.76 | 85.69742 | 8.651034 | 7.705989 | 8.178511
540.5 | 84.65439 | 86.76241 | 85.7084 | 8.676738 | 7.729547 | 8.203142
541 | 84.60761 | 86.71067 | 85.65914 | 8.703794 | 7.714501 | 8.209147
541.5 | 84.55809 | 86.76664 | 85.66237 | 8.73963 | 7.71983 | 8.22973
542 | 84.46484 | 86.7867 | 85.62577 | 8.806512 | 7.710787 | 8.258649
542.5 | 84.40716 | 86.77831 | 85.59273 | 8.838001 | 7.725202 | 8.281601
543 | 84.34453 | 86.75089 | 85.54771 | 8.934702 | 7.721683 | 8.328193
543.5 | 84.24013 | 86.76171 | 85.50092 | 9.004918 | 7.734153 | 8.369535
544 | 84.19722 | 86.75998 | 85.4786 | 9.040059 | 7.734933 | 8.387496
544.5 | 84.14737 | 86.77321 | 85.46029 | 9.108242 | 7.728362 | 8.418302
545 | 84.13029 | 86.75225 | 85.44127 | 9.127925 | 7.728728 | 8.428327
545.5 | 84.08439 | 86.76654 | 85.42547 | 9.210078125 | 7.728207 | 8.469142
546 | 84.0371 | 86.77387 | 85.40548 | 9.235927 | 7.728175 | 8.482051
546.5 | 84.03315 | 86.75746 | 85.3953 | 9.244628 | 7.74383 | 8.494229
547 | 84.01066 | 86.7602 | 85.38543 | 9.262038 | 7.733491 | 8.497765
547.5 | 84.04465 | 86.75913 | 85.40189 | 9.26795 | 7.724931 | 8.49644
548 | 84.00505 | 86.74748 | 85.37626 | 9.271129 | 7.734065 | 8.502597
548.5 | 84.05145 | 86.7754 | 85.41343 | 9.257453 | 7.740743 | 8.499098
549 | 84.09937 | 86.7986 | 85.44898 | 9.242767 | 7.729784 | 8.486275
549.5 | 84.07931 | 86.76172 | 85.42052 | 9.216367 | 7.736581 | 8.476474
550 | 84.10983 | 86.78751 | 85.44867 | 9.199924 | 7.730518 | 8.465221
550.5 | 84.15484 | 86.79397 | 85.4744 | 9.165145 | 7.723637 | 8.444391
551 | 84.19502 | 86.78598 | 85.4905 | 9.146292 | 7.741433 | 8.443863
551.5 | 84.20019 | 86.79988 | 85.50003 | 9.114451 | 7.727691 | 8.421071
552 | 84.24521 | 86.78084 | 85.51303 | 9.100685 | 7.728656 | 8.414671
552.5 | 84.2305 | 86.80108 | 85.51579 | 9.091808 | 7.728927 | 8.410368
553 | 84.2249 | 86.80833 | 85.51662 | 9.077304 | 7.727161 | 8.402233
553.5 | 84.21061 | 86.80964 | 85.51012 | 9.08487 | 7.724718 | 8.404794
554 | 84.23427 | 86.78934 | 85.51181 | 9.071807 | 7.717717 | 8.394762
554.5 | 84.20856 | 86.80264 | 85.5056 | 9.087331 | 7.721784 | 8.404557
555 | 84.16703 | 86.84353 | 85.50528 | 9.113727 | 7.72885 | 8.421289
555.5 | 84.14708 | 86.82512 | 85.4861 | 9.164575 | 7.732458 | 8.448517
556 | 84.11058 | 86.79976 | 85.45517 | 9.188287 | 7.734369 | 8.461328
556.5 | 84.02739 | 86.82042 | 85.42391 | 9.25683 | 7.730307 | 8.493568
557 | 83.9997 | 86.82741 | 85.41355 | 9.27521 | 7.744594 | 8.509902
557.5 | 83.92974 | 86.79535 | 85.36255 | 9.327699 | 7.729516 | 8.528607
558 | 83.90302 | 86.76377 | 85.3334 | 9.393861 | 7.735193 | 8.564527
558.5 | 83.8217 | 86.77134 | 85.29652 | 9.432854 | 7.728156 | 8.580505
559 | 83.76249 | 86.80323 | 85.28286 | 9.492633 | 7.745015 | 8.618824
559.5 | 83.7146 | 86.78656 | 85.25058 | 9.529481 | 7.732724 | 8.631102
560 | 83.64803 | 86.78518 | 85.2166 | 9.579419 | 7.730836 | 8.655128
560.5 | 83.6309 | 86.7925 | 85.2117 | 9.616443 | 7.741702 | 8.679072
561 | 83.61617 | 86.78118 | 85.19867 | 9.633872 | 7.736108 | 8.68499
561.5 | 83.59108 | 86.81406 | 85.20257 | 9.654943 | 7.738755 | 8.696849
562 | 83.56039 | 86.7816 | 85.171 | 9.664882 | 7.731099 | 8.697991
562.5 | 83.55762 | 86.77941 | 85.16851 | 9.676286 | 7.734032 | 8.705159
563 | 83.60379 | 86.77566 | 85.18973 | 9.659693 | 7.724039 | 8.691866
563.5 | 83.57586 | 86.76079 | 85.16832 | 9.661773 | 7.736258 | 8.699015
564 | 83.58745 | 86.77506 | 85.18126 | 9.639486 | 7.736791 | 8.688138
564.5 | 83.60311 | 86.78084 | 85.19197 | 9.622543 | 7.728538 | 8.675541
565 | 83.6326 | 86.79816 | 85.21538 | 9.598085 | 7.716804 | 8.657444
565.5 | 83.65069 | 86.79205 | 85.22137 | 9.569224 | 7.731864 | 8.650544
566 | 83.68058 | 86.79069 | 85.23563 | 9.534257 | 7.737139 | 8.635698
566.5 | 83.7219 | 86.82095 | 85.27142 | 9.535112 | 7.732623 | 8.633867
567 | 83.7334 | 86.79042 | 85.26191 | 9.486022 | 7.73989 | 8.612956
567.5 | 83.73937 | 86.80212 | 85.27074 | 9.477562 | 7.7357 | 8.606631
568 | 83.74919 | 86.81758 | 85.28339 | 9.47102 | 7.718166 | 8.594593
568.5 | 83.73229 | 86.81427 | 85.27328 | 9.453068 | 7.729251 | 8.591159
569 | 83.77675 | 86.80301 | 85.28988 | 9.439334 | 7.720527 | 8.579931
569.5 | 83.71724 | 86.79273 | 85.25499 | 9.458739 | 7.705029 | 8.581884
570 | 83.70199 | 86.81537 | 85.25868 | 9.488713 | 7.718647 | 8.60368
570.5 | 83.63515 | 86.77622 | 85.20569 | 9.521555 | 7.710202 | 8.615878
571 | 83.65577 | 86.79789 | 85.22683 | 9.546741 | 7.727637 | 8.637189
571.5 | 83.55813 | 86.78443 | 85.17128 | 9.566215 | 7.719305 | 8.64276
572 | 83.55335 | 86.77261 | 85.16298 | 9.631178 | 7.735313 | 8.683246
572.5 | 83.47669 | 86.80567 | 85.14118 | 9.662222 | 7.729025 | 8.695623
573 | 83.44503 | 86.7825 | 85.11377 | 9.719414 | 7.716202 | 8.717808
573.5 | 83.38476 | 86.8079 | 85.09633 | 9.767953 | 7.714862 | 8.741408
574 | 83.31131 | 86.76809 | 85.0397 | 9.800581 | 7.718707 | 8.759644
574.5 | 83.29513 | 86.78216 | 85.03865 | 9.845519 | 7.717987 | 8.781753
575 | 83.25983 | 86.76849 | 85.01416 | 9.879978 | 7.720137 | 8.800058
575.5 | 83.15995 | 86.77206 | 84.966 | 9.914692 | 7.734351 | 8.824521
576 | 83.18439 | 86.75955 | 84.97197 | 9.953084 | 7.726994 | 8.840039
576.5 | 83.11507 | 86.76343 | 84.93925 | 9.967766 | 7.731264 | 8.849515
577 | 83.0919 | 86.73247 | 84.91219 | 9.99543 | 7.725307 | 8.860369
577.5 | 83.10835 | 86.75856 | 84.93346 | 9.985697 | 7.725096 | 8.855397
578 | 83.04949 | 86.73465 | 84.89207 | 9.972037 | 7.710598 | 8.841318
578.5 | 83.05472 | 86.74753 | 84.90112 | 9.992058 | 7.718399 | 8.855228
579 | 83.09413 | 86.72697 | 84.91055 | 9.982251 | 7.70537 | 8.84381
579.5 | 83.09831 | 86.73257 | 84.91544 | 9.961219 | 7.711655 | 8.836437
580 | 83.15925 | 86.74971 | 84.95448 | 9.946111 | 7.717309 | 8.83171
580.5 | 83.11037 | 86.74584 | 84.9281 | 9.917065 | 7.707186 | 8.812126
581 | 83.15478 | 86.75735 | 84.95606 | 9.889744 | 7.712192 | 8.800968
581.5 | 83.194 | 86.75 | 84.972 | 9.869061 | 7.6999 | 8.784481
582 | 83.20756 | 86.72893 | 84.96824 | 9.83285 | 7.712277 | 8.772563
582.5 | 83.23709 | 86.70907 | 84.97308 | 9.813983 | 7.693026 | 8.753505
583 | 83.2157 | 86.68486 | 84.95028 | 9.811427 | 7.707815 | 8.759621
583.5 | 83.25774 | 86.72663 | 84.99219 | 9.780558 | 7.697705 | 8.739131
584 | 83.22734 | 86.71081 | 84.96907 | 9.772608 | 7.7087 | 8.740654
584.5 | 83.22704 | 86.68032 | 84.95368 | 9.780059 | 7.691812 | 8.735936
585 | 83.20915 | 86.6838 | 84.94647 | 9.762799 | 7.712025 | 8.737412
585.5 | 83.17429 | 86.66434 | 84.91931 | 9.770315 | 7.700185 | 8.73525
586 | 83.14865 | 86.66244 | 84.90555 | 9.781891 | 7.676358 | 8.729125
586.5 | 83.13926 | 86.65498 | 84.89712 | 9.811401 | 7.700692 | 8.756046
587 | 83.11882 | 86.64363 | 84.88122 | 9.845755 | 7.691563 | 8.768659
587.5 | 83.01532 | 86.64645 | 84.83089 | 9.848061 | 7.696119 | 8.77209
588 | 83.02394 | 86.65954 | 84.84174 | 9.87446 | 7.700499 | 8.787479
588.5 | 82.96785 | 86.66374 | 84.81579 | 9.935256 | 7.687 | 8.811128
589 | 82.92295 | 86.63214 | 84.77754 | 9.955011 | 7.708809 | 8.83191
589.5 | 82.88481 | 86.60731 | 84.74606 | 10.02514 | 7.700413 | 8.862776
590 | 82.78866 | 86.60754 | 84.6981 | 10.0328 | 7.70002 | 8.866412
590.5 | 82.77196 | 86.59995 | 84.68596 | 10.09506 | 7.68341 | 8.889233
591 | 82.705 | 86.58246 | 84.64373 | 10.10729 | 7.69369 | 8.900492
591.5 | 82.68845 | 86.58731 | 84.63788 | 10.13105 | 7.707357 | 8.919201
592 | 82.64198 | 86.56539 | 84.60369 | 10.18116 | 7.683219 | 8.932189
592.5 | 82.60433 | 86.60151 | 84.60292 | 10.19319 | 7.689081 | 8.941135
593 | 82.56431 | 86.55738 | 84.56084 | 10.21599 | 7.683798 | 8.949895
593.5 | 82.58566 | 86.54326 | 84.56446 | 10.21975 | 7.687412 | 8.953583
594 | 82.4894 | 86.55862 | 84.52401 | 10.20593 | 7.685935 | 8.945933
594.5 | 82.52193 | 86.57414 | 84.54803 | 10.21437 | 7.679745 | 8.947056
595 | 82.5295 | 86.55242 | 84.54096 | 10.18562 | 7.690235 | 8.937928
595.5 | 82.53926 | 86.51157 | 84.52542 | 10.1877 | 7.684273 | 8.935988
596 | 82.54829 | 86.50663 | 84.52746 | 10.19437 | 7.682846 | 8.93861
596.5 | 82.53409 | 86.48997 | 84.51203 | 10.15326 | 7.679445 | 8.916354
597 | 82.54767 | 86.53403 | 84.54085 | 10.13482 | 7.678713 | 8.906766
597.5 | 82.57771 | 86.53997 | 84.55884 | 10.13749 | 7.682291 | 8.90989
598 | 82.56639 | 86.51313 | 84.53976 | 10.08884 | 7.691115 | 8.889979
598.5 | 82.61532 | 86.47472 | 84.54502 | 10.0586 | 7.670917 | 8.864761
599 | 82.61075 | 86.51857 | 84.56466 | 10.05795 | 7.69063 | 8.874291
599.5 | 82.66179 | 86.49971 | 84.58075 | 10.04384 | 7.656708 | 8.850274
600 | 82.67034 | 86.47631 | 84.57332 | 9.996835 | 7.679429 | 8.838132
600.5 | 82.64673 | 86.46532 | 84.55602 | 10.00813 | 7.670423 | 8.839277
601 | 82.65984 | 86.48587 | 84.57286 | 10.00681 | 7.6681 | 8.837455
601.5 | 82.61704 | 86.46017 | 84.5386 | 9.99066 | 7.668452 | 8.829556
602 | 82.59604 | 86.47509 | 84.53556 | 9.98584 | 7.65368 | 8.81976
602.5 | 82.5789 | 86.42196 | 84.50043 | 9.979508 | 7.666292 | 8.8229
603 | 82.56905 | 86.4225 | 84.49577 | 9.977691 | 7.658784 | 8.818237
603.5 | 82.54977 | 86.40666 | 84.47821 | 9.982324 | 7.659292 | 8.820808
604 | 82.53838 | 86.39632 | 84.46735 | 10.02273 | 7.66034 | 8.841535
604.5 | 82.42891 | 86.3918 | 84.41035 | 10.0419 | 7.653378 | 8.84764
605 | 82.43317 | 86.41642 | 84.4248 | 10.05873 | 7.664889 | 8.86181
605.5 | 82.27895 | 86.35025 | 84.3146 | 10.09507 | 7.644358 | 8.869714
606 | 82.30605 | 86.353 | 84.32952 | 10.11465 | 7.661114 | 8.887883
606.5 | 82.20564 | 86.34581 | 84.27573 | 10.14153 | 7.655178 | 8.898354
607 | 82.17505 | 86.36047 | 84.26776 | 10.19444 | 7.65224 | 8.923339
607.5 | 82.15615 | 86.31871 | 84.23743 | 10.21842 | 7.66765 | 8.943035
608 | 82.07657 | 86.33943 | 84.208 | 10.23287 | 7.669633 | 8.951252
608.5 | 82.04622 | 86.33154 | 84.18888 | 10.25039 | 7.66098 | 8.955684
609 | 82.01488 | 86.30265 | 84.15877 | 10.27752 | 7.677737 | 8.977628
609.5 | 81.95251 | 86.27324 | 84.11287 | 10.28099 | 7.660956 | 8.970972
610 | 81.9493 | 86.27841 | 84.11386 | 10.31702 | 7.651288 | 8.984153
610.5 | 81.97342 | 86.28986 | 84.13164 | 10.32443 | 7.661343 | 8.992886
611 | 81.88252 | 86.25545 | 84.06898 | 10.33672 | 7.659645 | 8.99818
611.5 | 81.90887 | 86.24924 | 84.07905 | 10.33746 | 7.654332 | 8.995895
612 | 81.90129 | 86.237 | 84.06915 | 10.35273 | 7.650311 | 9.001518
612.5 | 81.92727 | 86.23339 | 84.08033 | 10.3439 | 7.654381 | 8.999139
613 | 81.89265 | 86.22205 | 84.05735 | 10.33906 | 7.653621 | 8.99634
613.5 | 81.8675 | 86.24037 | 84.05394 | 10.31162 | 7.656126 | 8.98387
614 | 81.90841 | 86.21557 | 84.06199 | 10.29794 | 7.640339 | 8.969138
614.5 | 81.89977 | 86.20919 | 84.05448 | 10.28993 | 7.645569 | 8.96775
615 | 81.88029 | 86.20442 | 84.04235 | 10.26409 | 7.646103 | 8.955095
615.5 | 81.91676 | 86.18662 | 84.05169 | 10.23885 | 7.639671 | 8.939262
616 | 81.96224 | 86.18357 | 84.0729 | 10.23046 | 7.634887 | 8.932674
616.5 | 81.93348 | 86.2 | 84.06674 | 10.20364 | 7.641535 | 8.922587
617 | 81.93771 | 86.16413 | 84.05092 | 10.18103 | 7.632407 | 8.906718
617.5 | 81.97922 | 86.17286 | 84.07604 | 10.16028 | 7.632737 | 8.896507
618 | 82.02573 | 86.16176 | 84.09374 | 10.14576 | 7.638143 | 8.891953
618.5 | 81.93788 | 86.14248 | 84.04018 | 10.11384 | 7.630716 | 8.872279
619 | 81.99249 | 86.11673 | 84.05461 | 10.1176 | 7.619422 | 8.86851
619.5 | 81.96781 | 86.10898 | 84.0384 | 10.10347 | 7.618752 | 8.861109
620 | 82.00685 | 86.11578 | 84.06132 | 10.09418 | 7.635526 | 8.864852
620.5 | 81.97376 | 86.10251 | 84.03813 | 10.09582 | 7.637431 | 8.866623
621 | 81.94609 | 86.08523 | 84.01566 | 10.1034 | 7.628653 | 8.866027
621.5 | 81.90294 | 86.079 | 83.99097 | 10.11659 | 7.631105 | 8.873849
622 | 81.92825 | 86.07016 | 83.99921 | 10.10462 | 7.621545 | 8.863081
622.5 | 81.85556 | 86.06506 | 83.96031 | 10.12986 | 7.624126 | 8.876993
623 | 81.84157 | 86.07533 | 83.95845 | 10.14016 | 7.630416 | 8.885289
623.5 | 81.78945 | 86.04078 | 83.91512 | 10.16878 | 7.624196 | 8.896489
624 | 81.76 | 86.05357 | 83.90679 | 10.18132 | 7.630123 | 8.90572
624.5 | 81.70953 | 86.03227 | 83.8709 | 10.20796 | 7.629365 | 8.918663
625 | 81.68999 | 86.02735 | 83.85867 | 10.22288 | 7.630602 | 8.926742
625.5 | 81.66813 | 86.00827 | 83.8382 | 10.25578 | 7.635024 | 8.945402
626 | 81.6226 | 85.97361 | 83.79811 | 10.27902 | 7.626303 | 8.952659
626.5 | 81.60142 | 86.00612 | 83.80377 | 10.29915 | 7.624365 | 8.96176
627 | 81.5652 | 86 | 83.7826 | 10.32168 | 7.628277 | 8.974979
627.5 | 81.54269 | 85.96828 | 83.75549 | 10.31924 | 7.632348 | 8.975792
628 | 81.49614 | 85.95681 | 83.72648 | 10.35882 | 7.632723 | 8.995769
628.5 | 81.46619 | 85.96806 | 83.71712 | 10.36438 | 7.623908 | 8.994146
629 | 81.44 | 85.94309 | 83.69155 | 10.37194 | 7.630311 | 9.001124
629.5 | 81.46157 | 85.94958 | 83.70557 | 10.37433 | 7.626364 | 9.000349
630 | 81.42277 | 85.93754 | 83.68016 | 10.37544 | 7.630756 | 9.003097
630.5 | 81.42068 | 85.9467 | 83.68369 | 10.36704 | 7.631057 | 8.99905
631 | 81.41186 | 85.92103 | 83.66645 | 10.36965 | 7.63827 | 9.003962
631.5 | 81.41292 | 85.89208 | 83.6525 | 10.36448 | 7.640613 | 9.002546
632 | 81.38527 | 85.89544 | 83.64035 | 10.36051 | 7.625191 | 8.992848
632.5 | 81.45182 | 85.87707 | 83.66445 | 10.33834 | 7.625022 | 8.981679
633 | 81.41011 | 85.89032 | 83.65022 | 10.3183 | 7.618214 | 8.968258
633.5 | 81.45156 | 85.89026 | 83.67091 | 10.31313 | 7.613052 | 8.963091
634 | 81.41854 | 85.92211 | 83.67033 | 10.27709 | 7.616239 | 8.946667
634.5 | 81.43384 | 85.90388 | 83.66886 | 10.2552 | 7.621124 | 8.938161
635 | 81.45123 | 85.88633 | 83.66878 | 10.25223 | 7.626311 | 8.939269
635.5 | 81.48258 | 85.86403 | 83.67331 | 10.22384 | 7.6202 | 8.92202
636 | 81.48719 | 85.87911 | 83.68315 | 10.20086 | 7.618293 | 8.909578
636.5 | 81.48461 | 85.85606 | 83.67034 | 10.18656 | 7.61732 | 8.901939
637 | 81.52586 | 85.86867 | 83.69726 | 10.18539 | 7.624206 | 8.904797
637.5 | 81.51442 | 85.84978 | 83.6821 | 10.15349 | 7.623676 | 8.888582
638 | 81.4857 | 85.86488 | 83.67529 | 10.15234 | 7.612752 | 8.882544
638.5 | 81.53039 | 85.83895 | 83.68467 | 10.12528 | 7.622721 | 8.874002
639 | 81.49383 | 85.85024 | 83.67203 | 10.12688 | 7.61485 | 8.870865
639.5 | 81.50332 | 85.85287 | 83.67809 | 10.12865 | 7.609382 | 8.869018
640 | 81.49715 | 85.84625 | 83.6717 | 10.14163 | 7.610752 | 8.87619
640.5 | 81.48402 | 85.84134 | 83.66268 | 10.13702 | 7.616275 | 8.876648
641 | 81.47129 | 85.8424 | 83.65685 | 10.13967 | 7.618485 | 8.87908
641.5 | 81.42485 | 85.82207 | 83.62346 | 10.17432 | 7.614504 | 8.894413
642 | 81.40117 | 85.81921 | 83.61019 | 10.15214 | 7.621992 | 8.887068
642.5 | 81.41341 | 85.81386 | 83.61364 | 10.18316 | 7.632692 | 8.907926
643 | 81.38549 | 85.82922 | 83.60735 | 10.18697 | 7.65102 | 8.918997
643.5 | 81.3813 | 85.80049 | 83.5909 | 10.21437 | 7.635328 | 8.924847
644 | 81.35222 | 85.82411 | 83.58817 | 10.218 | 7.630039 | 8.92402
644.5 | 81.33457 | 85.80922 | 83.5719 | 10.23892 | 7.628511 | 8.933716
645 | 81.29088 | 85.8057 | 83.54829 | 10.22272 | 7.626432 | 8.924576
645.5 | 81.26484 | 85.81579 | 83.54031 | 10.26743 | 7.638985 | 8.953207
646 | 81.26767 | 85.79033 | 83.529 | 10.28455 | 7.645105 | 8.964829
646.5 | 81.17073 | 85.80769 | 83.48921 | 10.28978 | 7.633125 | 8.961455
647 | 81.20718 | 85.77777 | 83.49248 | 10.29781 | 7.632557 | 8.965185
647.5 | 81.19591 | 85.7852 | 83.49056 | 10.29101 | 7.635917 | 8.963461
648 | 81.1886 | 85.80315 | 83.49588 | 10.32021 | 7.636568 | 8.978388
648.5 | 81.1664 | 85.78955 | 83.47797 | 10.32183 | 7.64 | 8.980914
649 | 81.16083 | 85.77937 | 83.4701 | 10.32722 | 7.642404 | 8.984814
649.5 | 81.14795 | 85.79513 | 83.47154 | 10.3251 | 7.65525 | 8.990174
650 | 81.14992 | 85.76871 | 83.45931 | 10.3231 | 7.645069 | 8.984086
650.5 | 81.16085 | 85.78335 | 83.4721 | 10.32991 | 7.640209 | 8.985057
651 | 81.11315 | 85.77222 | 83.44269 | 10.31278 | 7.635117 | 8.973948
651.5 | 81.13015 | 85.77439 | 83.45227 | 10.32678 | 7.648446 | 8.987611
652 | 81.15166 | 85.77637 | 83.46401 | 10.30573 | 7.65366 | 8.979695
652.5 | 81.16282 | 85.75859 | 83.46071 | 10.29157 | 7.637495 | 8.964534
653 | 81.16161 | 85.78972 | 83.47567 | 10.27752 | 7.647925 | 8.962724
653.5 | 81.19 | 85.77887 | 83.48444 | 10.26836 | 7.635986 | 8.952173
654 | 81.17619 | 85.80589 | 83.49104 | 10.24246 | 7.642736 | 8.942598
654.5 | 81.24029 | 85.78819 | 83.51424 | 10.23115 | 7.649423 | 8.940288
655 | 81.23519 | 85.79305 | 83.51412 | 10.21261 | 7.645511 | 8.929059
655.5 | 81.20641 | 85.80324 | 83.50483 | 10.20246 | 7.64 | 8.921228
656 | 81.26446 | 85.77619 | 83.52033 | 10.1789 | 7.643993 | 8.911445
656.5 | 81.26433 | 85.76994 | 83.51713 | 10.15966 | 7.65244 | 8.906048
657 | 81.29253 | 85.78834 | 83.54043 | 10.14724 | 7.648828 | 8.898036
657.5 | 81.27586 | 85.79319 | 83.53452 | 10.15142 | 7.648227 | 8.899822
658 | 81.29124 | 85.79707 | 83.54415 | 10.12241 | 7.64918 | 8.885796
658.5 | 81.30939 | 85.79738 | 83.55339 | 10.11619 | 7.656105 | 8.886147
659 | 81.29974 | 85.78495 | 83.54235 | 10.10319 | 7.639189 | 8.87119
659.5 | 81.322 | 85.80595 | 83.56397 | 10.10493 | 7.648851 | 8.876891
660 | 81.30556 | 85.79987 | 83.55272 | 10.08282 | 7.656696 | 8.869756
660.5 | 81.29856 | 85.80139 | 83.54997 | 10.07734 | 7.655796 | 8.866569
661 | 81.32997 | 85.7654 | 83.54768 | 10.08686 | 7.662684 | 8.874774
661.5 | 81.33354 | 85.79691 | 83.56523 | 10.07676 | 7.664801 | 8.870782
662 | 81.27465 | 85.80923 | 83.54194 | 10.108 | 7.660836 | 8.884419
662.5 | 81.30745 | 85.78657 | 83.54701 | 10.08829 | 7.661131 | 8.87471
663 | 81.34358 | 85.80188 | 83.57273 | 10.12589 | 7.664726 | 8.895309
663.5 | 81.29068 | 85.80508 | 83.54788 | 10.11734 | 7.674431 | 8.895884
664 | 81.29789 | 85.79184 | 83.54486 | 10.11468 | 7.67593 | 8.895305
664.5 | 81.26348 | 85.79693 | 83.53021 | 10.12938 | 7.669559 | 8.899467
665 | 81.26575 | 85.7681 | 83.51693 | 10.13865 | 7.67376 | 8.906206
665.5 | 81.231 | 85.79635 | 83.51367 | 10.13523 | 7.672577 | 8.903902
666 | 81.26473 | 85.78566 | 83.5252 | 10.16471 | 7.683195 | 8.92395
666.5 | 81.20955 | 85.81406 | 83.51181 | 10.17166 | 7.685837 | 8.928748
667 | 81.21517 | 85.76045 | 83.48781 | 10.16264 | 7.689787 | 8.926212
667.5 | 81.18655 | 85.75782 | 83.47218 | 10.18734 | 7.687565 | 8.937451
668 | 81.19057 | 85.80868 | 83.49963 | 10.18034 | 7.698392 | 8.939367
668.5 | 81.17686 | 85.807 | 83.49193 | 10.17446 | 7.682322 | 8.92839
669 | 81.16681 | 85.81272 | 83.48977 | 10.19662 | 7.695325 | 8.945971
669.5 | 81.18505 | 85.80438 | 83.49471 | 10.18823 | 7.701375 | 8.944801
670 | 81.1607 | 85.82355 | 83.49213 | 10.2063 | 7.712741 | 8.959522
670.5 | 81.16626 | 85.82965 | 83.49795 | 10.19577 | 7.708413 | 8.952092
671 | 81.18654 | 85.79248 | 83.48951 | 10.18439 | 7.700184 | 8.942288
671.5 | 81.18724 | 85.85979 | 83.52351 | 10.18633 | 7.705614 | 8.945973
672 | 81.18144 | 85.8532 | 83.51732 | 10.18547 | 7.705035 | 8.945253
672.5 | 81.20698 | 85.8599 | 83.53344 | 10.18026 | 7.710329 | 8.945296
673 | 81.23521 | 85.8196 | 83.5274 | 10.16896 | 7.703797 | 8.936378
673.5 | 81.19726 | 85.85048 | 83.52387 | 10.14766 | 7.716092 | 8.931873
674 | 81.26807 | 85.84645 | 83.55726 | 10.13651 | 7.719689 | 8.928098
674.5 | 81.23302 | 85.81684 | 83.52493 | 10.14095 | 7.711244 | 8.926099
675 | 81.23351 | 85.85344 | 83.54348 | 10.11366 | 7.71561 | 8.914637
675.5 | 81.28361 | 85.88919 | 83.5864 | 10.10142 | 7.718969 | 8.910196
676 | 81.30804 | 85.88252 | 83.59528 | 10.0836 | 7.722111 | 8.902855
676.5 | 81.30159 | 85.85218 | 83.57689 | 10.08599 | 7.72675 | 8.906372
677 | 81.32035 | 85.85355 | 83.58695 | 10.05154 | 7.717631 | 8.884587
677.5 | 81.34602 | 85.84671 | 83.59637 | 10.04299 | 7.720367 | 8.88168
678 | 81.31285 | 85.8769 | 83.59487 | 10.03196 | 7.722679 | 8.877318
678.5 | 81.37627 | 85.86992 | 83.6231 | 10.01494 | 7.721361 | 8.868149
679 | 81.37222 | 85.86475 | 83.61848 | 10.0015 | 7.715562 | 8.858531
679.5 | 81.37935 | 85.8857 | 83.63253 | 9.998736 | 7.727321 | 8.863029
680 | 81.35132 | 85.87061 | 83.61097 | 9.972285 | 7.717363 | 8.844824
680.5 | 81.35968 | 85.85372 | 83.6067 | 9.976094 | 7.730966 | 8.85353
681 | 81.36113 | 85.8527 | 83.60692 | 9.970867 | 7.724516 | 8.847692
681.5 | 81.41102 | 85.87223 | 83.64162 | 9.958241 | 7.736039 | 8.84714
682 | 81.40174 | 85.85211 | 83.62693 | 9.970792 | 7.735626 | 8.853209
682.5 | 81.39142 | 85.82219 | 83.60681 | 9.949646 | 7.74002 | 8.844833
683 | 81.37799 | 85.8759 | 83.62695 | 9.941666 | 7.740383 | 8.841025
683.5 | 81.38089 | 85.83247 | 83.60668 | 9.952347 | 7.736751 | 8.844549
684 | 81.38559 | 85.84389 | 83.61474 | 9.939315 | 7.73775 | 8.838533
684.5 | 81.38547 | 85.8594 | 83.62244 | 9.939587 | 7.738501 | 8.839044
685 | 81.37089 | 85.8638 | 83.61735 | 9.931815 | 7.749246 | 8.840531
685.5 | 81.37267 | 85.84842 | 83.61054 | 9.939022 | 7.760561 | 8.849791
686 | 81.36228 | 85.85426 | 83.60827 | 9.94594 | 7.752526 | 8.849233
686.5 | 81.3211 | 85.85035 | 83.58572 | 9.950281 | 7.76085 | 8.855565
687 | 81.3152 | 85.82922 | 83.57221 | 9.966446 | 7.759511 | 8.862979
687.5 | 81.3214 | 85.85247 | 83.58693 | 9.952689 | 7.76743 | 8.860059
688 | 81.29536 | 85.81888 | 83.55712 | 9.958523 | 7.770439 | 8.864481
688.5 | 81.34067 | 85.81615 | 83.57841 | 9.971984 | 7.771289 | 8.871637
689 | 81.30188 | 85.83112 | 83.5665 | 9.958865 | 7.778318 | 8.868591
689.5 | 81.28579 | 85.81529 | 83.55054 | 9.957267 | 7.777823 | 8.867545
690 | 81.27671 | 85.82412 | 83.55042 | 9.967676 | 7.779209 | 8.873442
690.5 | 81.29415 | 85.84507 | 83.56961 | 9.966752 | 7.782892 | 8.874822
691 | 81.27122 | 85.80463 | 83.53793 | 9.954478 | 7.779245 | 8.866861
691.5 | 81.26241 | 85.79669 | 83.52955 | 9.946166 | 7.789708 | 8.867937
692 | 81.29132 | 85.82399 | 83.55766 | 9.961288 | 7.785522 | 8.873405
692.5 | 81.26417 | 85.78385 | 83.52401 | 9.956339 | 7.784101 | 8.87022
693 | 81.26935 | 85.80446 | 83.53691 | 9.939391 | 7.79283 | 8.866111
693.5 | 81.28098 | 85.81663 | 83.54881 | 9.94576 | 7.798125 | 8.871942
694 | 81.26342 | 85.78016 | 83.52179 | 9.942343 | 7.805509 | 8.873926
694.5 | 81.23746 | 85.78657 | 83.51202 | 9.916493 | 7.800161 | 8.858327
695 | 81.27545 | 85.77862 | 83.52703 | 9.91273 | 7.799201 | 8.855965
695.5 | 81.28624 | 85.79349 | 83.53987 | 9.917669 | 7.794755 | 8.856212
696 | 81.24708 | 85.76969 | 83.50839 | 9.897066 | 7.801073 | 8.84907
696.5 | 81.30316 | 85.79783 | 83.5505 | 9.891806 | 7.80234 | 8.847073
697 | 81.28034 | 85.76723 | 83.52379 | 9.866345 | 7.807838 | 8.837092
697.5 | 81.2779 | 85.76778 | 83.52284 | 9.865989 | 7.800039 | 8.833014
698 | 81.27766 | 85.74268 | 83.51017 | 9.843591 | 7.802968 | 8.82328
698.5 | 81.31088 | 85.74467 | 83.52777 | 9.832155 | 7.804719 | 8.818437
699 | 81.28749 | 85.75156 | 83.51953 | 9.819998 | 7.804175 | 8.812086
699.5 | 81.28512 | 85.73155 | 83.50834 | 9.806668 | 7.801006 | 8.803837
700 | 81.30539 | 85.76404 | 83.53472 | 9.80414 | 7.806674 | 8.805407