## A_400 nm-750 nm
Wavelength | Rs | Rp | Ravg
nm | % | % | %
400 | 99.462 | 99.645 | 99.5535
401 | 99.238 | 99.561 | 99.3995
402 | 99.4 | 99.839 | 99.6195
403 | 99.105 | 99.617 | 99.361 | BDMxx-A 400 nm-750 nm Broadband Dielectric Coating (45°AOI) This file indicates a typical data and there may be differences between product batches. If you have any questions, please contact LBTEK Technical Support. To quote this data, please indicate that the data source is from LBTEK.
404 | 99.304 | 99.852 | 99.578
405 | 99.398 | 99.817 | 99.6075
406 | 99.41 | 99.756 | 99.583
407 | 99.497 | 99.642 | 99.5695
408 | 99.226 | 99.689 | 99.4575
409 | 99.469 | 99.605 | 99.537
410 | 99.485 | 99.705 | 99.595
411 | 99.708 | 99.769 | 99.7385
412 | 99.482 | 99.706 | 99.594
413 | 99.317 | 99.776 | 99.5465 | LBTEK Mall：www.lbtek.com Tel：400-060-6986 LBTEK Technical Support E-mail：service@lbtek.com
414 | 99.51 | 99.551 | 99.5305
415 | 99.425 | 99.65 | 99.5375
416 | 99.488 | 99.532 | 99.51
417 | 99.41 | 99.585 | 99.4975
418 | 99.519 | 99.634 | 99.5765
419 | 99.57 | 99.602 | 99.586
420 | 99.344 | 99.668 | 99.506
421 | 99.685 | 99.64 | 99.6625
422 | 99.37 | 99.698 | 99.534
423 | 99.442 | 99.843 | 99.6425
424 | 99.526 | 99.772 | 99.649
425 | 99.461 | 99.823 | 99.642
426 | 99.338 | 99.751 | 99.5445
427 | 99.48 | 99.819 | 99.6495
428 | 99.487 | 99.849 | 99.668
429 | 99.349 | 99.831 | 99.59
430 | 99.339 | 99.848 | 99.5935
431 | 99.441 | 99.806 | 99.6235
432 | 99.554 | 99.812 | 99.683
433 | 99.558 | 99.815 | 99.6865
434 | 99.506 | 99.883 | 99.6945
435 | 99.632 | 99.939 | 99.7855
436 | 99.556 | 99.942 | 99.749
437 | 99.505 | 99.86 | 99.6825
438 | 99.414 | 99.846 | 99.63
439 | 99.521 | 99.89 | 99.7055
440 | 99.637 | 99.901 | 99.769
441 | 99.482 | 99.955 | 99.7185
442 | 99.506 | 99.958 | 99.732
443 | 99.488 | 99.903 | 99.6955
444 | 99.646 | 99.91 | 99.778
445 | 99.344 | 99.919 | 99.6315
446 | 99.466 | 99.94 | 99.703
447 | 99.484 | 99.968 | 99.726
448 | 99.484 | 99.995 | 99.7395
449 | 99.496 | 99.928 | 99.712
450 | 99.489 | 99.863 | 99.676
451 | 99.467 | 99.79 | 99.6285
452 | 99.471 | 99.809 | 99.64
453 | 99.542 | 99.76 | 99.651
454 | 99.642 | 99.747 | 99.6945
455 | 99.415 | 99.68 | 99.5475
456 | 99.418 | 99.61 | 99.514
457 | 99.437 | 99.571 | 99.504
458 | 99.518 | 99.604 | 99.561
459 | 99.446 | 99.618 | 99.532
460 | 99.512 | 99.651 | 99.5815
461 | 99.498 | 99.658 | 99.578
462 | 99.509 | 99.61 | 99.5595
463 | 99.536 | 99.545 | 99.5405
464 | 99.535 | 99.618 | 99.5765
465 | 99.548 | 99.697 | 99.6225
466 | 99.532 | 99.729 | 99.6305
467 | 99.55 | 99.68 | 99.615
468 | 99.521 | 99.615 | 99.568
469 | 99.415 | 99.597 | 99.506
470 | 99.464 | 99.519 | 99.4915
471 | 99.52 | 99.503 | 99.5115
472 | 99.506 | 99.462 | 99.484
473 | 99.595 | 99.36 | 99.4775
474 | 99.467 | 99.197 | 99.332
475 | 99.483 | 99.134 | 99.3085
476 | 99.521 | 99.103 | 99.312
477 | 99.57 | 99.148 | 99.359
478 | 99.561 | 99.215 | 99.388
479 | 99.526 | 99.23 | 99.378
480 | 99.55 | 99.267 | 99.4085
481 | 99.486 | 99.327 | 99.4065
482 | 99.527 | 99.466 | 99.4965
483 | 99.524 | 99.549 | 99.5365
484 | 99.458 | 99.627 | 99.5425
485 | 99.55 | 99.67 | 99.61
486 | 99.509 | 99.649 | 99.579
487 | 99.371 | 99.643 | 99.507
488 | 99.405 | 99.665 | 99.535
489 | 99.371 | 99.725 | 99.548
490 | 99.381 | 99.755 | 99.568
491 | 99.308 | 99.725 | 99.5165
492 | 99.292 | 99.698 | 99.495
493 | 99.226 | 99.659 | 99.4425
494 | 99.076 | 99.644 | 99.36
495 | 99.121 | 99.688 | 99.4045
496 | 99.101 | 99.712 | 99.4065
497 | 99.113 | 99.659 | 99.386
498 | 99.108 | 99.579 | 99.3435
499 | 99.203 | 99.537 | 99.37
500 | 99.289 | 99.553 | 99.421
501 | 99.287 | 99.598 | 99.4425
502 | 99.36 | 99.646 | 99.503
503 | 99.395 | 99.578 | 99.4865
504 | 99.426 | 99.571 | 99.4985
505 | 99.435 | 99.517 | 99.476
506 | 99.46 | 99.521 | 99.4905
507 | 99.443 | 99.513 | 99.478
508 | 99.465 | 99.529 | 99.497
509 | 99.495 | 99.519 | 99.507
510 | 99.446 | 99.5 | 99.473
511 | 99.436 | 99.463 | 99.4495
512 | 99.43 | 99.488 | 99.459
513 | 99.466 | 99.561 | 99.5135
514 | 99.499 | 99.598 | 99.5485
515 | 99.487 | 99.579 | 99.533
516 | 99.449 | 99.575 | 99.512
517 | 99.438 | 99.515 | 99.4765
518 | 99.47 | 99.497 | 99.4835
519 | 99.425 | 99.527 | 99.476
520 | 99.441 | 99.547 | 99.494
521 | 99.468 | 99.519 | 99.4935
522 | 99.464 | 99.436 | 99.45
523 | 99.448 | 99.351 | 99.3995
524 | 99.442 | 99.298 | 99.37
525 | 99.465 | 99.34 | 99.4025
526 | 99.477 | 99.37 | 99.4235
527 | 99.464 | 99.377 | 99.4205
528 | 99.453 | 99.325 | 99.389
529 | 99.465 | 99.291 | 99.378
530 | 99.45 | 99.331 | 99.3905
531 | 99.493 | 99.358 | 99.4255
532 | 99.465 | 99.432 | 99.4485
533 | 99.463 | 99.489 | 99.476
534 | 99.412 | 99.503 | 99.4575
535 | 99.402 | 99.484 | 99.443
536 | 99.478 | 99.509 | 99.4935
537 | 99.421 | 99.546 | 99.4835
538 | 99.418 | 99.624 | 99.521
539 | 99.325 | 99.66 | 99.4925
540 | 99.33 | 99.643 | 99.4865
541 | 99.374 | 99.612 | 99.493
542 | 99.345 | 99.577 | 99.461
543 | 99.411 | 99.654 | 99.5325
544 | 99.408 | 99.682 | 99.545
545 | 99.326 | 99.72 | 99.523
546 | 99.357 | 99.691 | 99.524
547 | 99.309 | 99.654 | 99.4815
548 | 99.32 | 99.603 | 99.4615
549 | 99.422 | 99.611 | 99.5165
550 | 99.416 | 99.686 | 99.551
551 | 99.352 | 99.685 | 99.5185
552 | 99.325 | 99.641 | 99.483
553 | 99.346 | 99.597 | 99.4715
554 | 99.399 | 99.546 | 99.4725
555 | 99.403 | 99.566 | 99.4845
556 | 99.431 | 99.577 | 99.504
557 | 99.405 | 99.576 | 99.4905
558 | 99.371 | 99.523 | 99.447
559 | 99.342 | 99.465 | 99.4035
560 | 99.4 | 99.411 | 99.4055
561 | 99.421 | 99.408 | 99.4145
562 | 99.47 | 99.433 | 99.4515
563 | 99.399 | 99.446 | 99.4225
564 | 99.373 | 99.424 | 99.3985
565 | 99.401 | 99.374 | 99.3875
566 | 99.365 | 99.325 | 99.345
567 | 99.446 | 99.31 | 99.378
568 | 99.432 | 99.313 | 99.3725
569 | 99.422 | 99.316 | 99.369
570 | 99.45 | 99.289 | 99.3695
571 | 99.391 | 99.297 | 99.344
572 | 99.382 | 99.251 | 99.3165
573 | 99.426 | 99.232 | 99.329
574 | 99.44 | 99.216 | 99.328
575 | 99.476 | 99.228 | 99.352
576 | 99.412 | 99.268 | 99.34
577 | 99.444 | 99.3 | 99.372
578 | 99.443 | 99.274 | 99.3585
579 | 99.413 | 99.268 | 99.3405
580 | 99.401 | 99.243 | 99.322
581 | 99.466 | 99.282 | 99.374
582 | 99.447 | 99.297 | 99.372
583 | 99.435 | 99.315 | 99.375
584 | 99.403 | 99.308 | 99.3555
585 | 99.392 | 99.283 | 99.3375
586 | 99.441 | 99.261 | 99.351
587 | 99.398 | 99.279 | 99.3385
588 | 99.414 | 99.296 | 99.355
589 | 99.415 | 99.293 | 99.354
590 | 99.391 | 99.294 | 99.3425
591 | 99.405 | 99.245 | 99.325
592 | 99.424 | 99.248 | 99.336
593 | 99.406 | 99.227 | 99.3165
594 | 99.39 | 99.223 | 99.3065
595 | 99.367 | 99.24 | 99.3035
596 | 99.373 | 99.238 | 99.3055
597 | 99.314 | 99.194 | 99.254
598 | 99.348 | 99.161 | 99.2545
599 | 99.347 | 99.144 | 99.2455
600 | 99.381 | 99.17 | 99.2755
601 | 99.282 | 99.137 | 99.2095
602 | 99.3 | 99.139 | 99.2195
603 | 99.294 | 99.102 | 99.198
604 | 99.311 | 99.095 | 99.203
605 | 99.321 | 99.082 | 99.2015
606 | 99.357 | 99.089 | 99.223
607 | 99.293 | 99.093 | 99.193
608 | 99.329 | 99.106 | 99.2175
609 | 99.272 | 99.112 | 99.192
610 | 99.324 | 99.106 | 99.215
611 | 99.309 | 99.125 | 99.217
612 | 99.353 | 99.154 | 99.2535
613 | 99.318 | 99.181 | 99.2495
614 | 99.316 | 99.2 | 99.258
615 | 99.325 | 99.177 | 99.251
616 | 99.372 | 99.175 | 99.2735
617 | 99.362 | 99.211 | 99.2865
618 | 99.353 | 99.217 | 99.285
619 | 99.326 | 99.213 | 99.2695
620 | 99.317 | 99.218 | 99.2675
621 | 99.33 | 99.209 | 99.2695
622 | 99.369 | 99.203 | 99.286
623 | 99.336 | 99.192 | 99.264
624 | 99.333 | 99.184 | 99.2585
625 | 99.341 | 99.182 | 99.2615
626 | 99.284 | 99.172 | 99.228
627 | 99.284 | 99.164 | 99.224
628 | 99.319 | 99.171 | 99.245
629 | 99.315 | 99.19 | 99.2525
630 | 99.326 | 99.193 | 99.2595
631 | 99.343 | 99.2 | 99.2715
632 | 99.317 | 99.203 | 99.26
633 | 99.287 | 99.232 | 99.2595
634 | 99.298 | 99.255 | 99.2765
635 | 99.309 | 99.255 | 99.282
636 | 99.317 | 99.263 | 99.29
637 | 99.26 | 99.269 | 99.2645
638 | 99.307 | 99.27 | 99.2885
639 | 99.298 | 99.27 | 99.284
640 | 99.318 | 99.264 | 99.291
641 | 99.304 | 99.281 | 99.2925
642 | 99.32 | 99.257 | 99.2885
643 | 99.346 | 99.26 | 99.303
644 | 99.336 | 99.224 | 99.28
645 | 99.289 | 99.208 | 99.2485
646 | 99.322 | 99.201 | 99.2615
647 | 99.372 | 99.18 | 99.276
648 | 99.386 | 99.164 | 99.275
649 | 99.413 | 99.141 | 99.277
650 | 99.376 | 99.14 | 99.258
651 | 99.317 | 99.118 | 99.2175
652 | 99.349 | 99.131 | 99.24
653 | 99.333 | 99.146 | 99.2395
654 | 99.345 | 99.141 | 99.243
655 | 99.358 | 99.169 | 99.2635
656 | 99.349 | 99.193 | 99.271
657 | 99.36 | 99.202 | 99.281
658 | 99.328 | 99.242 | 99.285
659 | 99.37 | 99.277 | 99.3235
660 | 99.382 | 99.307 | 99.3445
661 | 99.379 | 99.317 | 99.348
662 | 99.361 | 99.344 | 99.3525
663 | 99.371 | 99.353 | 99.362
664 | 99.342 | 99.374 | 99.358
665 | 99.355 | 99.399 | 99.377
666 | 99.378 | 99.388 | 99.383
667 | 99.381 | 99.406 | 99.3935
668 | 99.333 | 99.393 | 99.363
669 | 99.334 | 99.414 | 99.374
670 | 99.325 | 99.397 | 99.361
671 | 99.363 | 99.425 | 99.394
672 | 99.326 | 99.399 | 99.3625
673 | 99.36 | 99.376 | 99.368
674 | 99.335 | 99.397 | 99.366
675 | 99.296 | 99.365 | 99.3305
676 | 99.282 | 99.367 | 99.3245
677 | 99.332 | 99.336 | 99.334
678 | 99.283 | 99.326 | 99.3045
679 | 99.35 | 99.288 | 99.319
680 | 99.281 | 99.273 | 99.277
681 | 99.251 | 99.253 | 99.252
682 | 99.273 | 99.236 | 99.2545
683 | 99.211 | 99.207 | 99.209
684 | 99.243 | 99.193 | 99.218
685 | 99.234 | 99.193 | 99.2135
686 | 99.294 | 99.172 | 99.233
687 | 99.258 | 99.159 | 99.2085
688 | 99.265 | 99.158 | 99.2115
689 | 99.292 | 99.133 | 99.2125
690 | 99.305 | 99.145 | 99.225
691 | 99.266 | 99.142 | 99.204
692 | 99.339 | 99.16 | 99.2495
693 | 99.307 | 99.156 | 99.2315
694 | 99.286 | 99.182 | 99.234
695 | 99.369 | 99.197 | 99.283
696 | 99.324 | 99.189 | 99.2565
697 | 99.338 | 99.222 | 99.28
698 | 99.353 | 99.218 | 99.2855
699 | 99.292 | 99.229 | 99.2605
700 | 99.363 | 99.214 | 99.2885
701 | 99.342 | 99.23 | 99.286
702 | 99.399 | 99.221 | 99.31
703 | 99.368 | 99.221 | 99.2945
704 | 99.374 | 99.218 | 99.296
705 | 99.327 | 99.202 | 99.2645
706 | 99.224 | 99.202 | 99.213
707 | 99.309 | 99.174 | 99.2415
708 | 99.319 | 99.184 | 99.2515
709 | 99.332 | 99.179 | 99.2555
710 | 99.309 | 99.171 | 99.24
711 | 99.253 | 99.166 | 99.2095
712 | 99.167 | 99.168 | 99.1675
713 | 99.258 | 99.15 | 99.204
714 | 99.228 | 99.161 | 99.1945
715 | 99.291 | 99.166 | 99.2285
716 | 99.212 | 99.159 | 99.1855
717 | 99.22 | 99.171 | 99.1955
718 | 99.239 | 99.16 | 99.1995
719 | 99.229 | 99.177 | 99.203
720 | 99.321 | 99.143 | 99.232
721 | 99.289 | 99.145 | 99.217
722 | 99.277 | 99.156 | 99.2165
723 | 99.296 | 99.14 | 99.218
724 | 99.372 | 99.142 | 99.257
725 | 99.338 | 99.168 | 99.253
726 | 99.34 | 99.159 | 99.2495
727 | 99.323 | 99.192 | 99.2575
728 | 99.323 | 99.168 | 99.2455
729 | 99.319 | 99.13 | 99.2245
730 | 99.364 | 99.171 | 99.2675
731 | 99.381 | 99.136 | 99.2585
732 | 99.342 | 99.18 | 99.261
733 | 99.319 | 99.168 | 99.2435
734 | 99.312 | 99.156 | 99.234
735 | 99.322 | 99.123 | 99.2225
736 | 99.335 | 99.11 | 99.2225
737 | 99.335 | 99.127 | 99.231
738 | 99.319 | 99.156 | 99.2375
739 | 99.3 | 99.13 | 99.215
740 | 99.276 | 99.119 | 99.1975
741 | 99.275 | 99.092 | 99.1835
742 | 99.293 | 99.091 | 99.192
743 | 99.318 | 99.11 | 99.214
744 | 99.287 | 99.11 | 99.1985
745 | 99.244 | 99.113 | 99.1785
746 | 99.259 | 99.112 | 99.1855
747 | 99.27 | 99.105 | 99.1875
748 | 99.275 | 99.144 | 99.2095
749 | 99.284 | 99.133 | 99.2085
750 | 99.297 | 99.157 | 99.227