## CM05-F100-B
Wavelength | Rs | Rp | Ravg
nm | % | % | %
700 | 99.8325 | 98.4305 | 99.1315
701 | 99.8177 | 98.4593 | 99.1385
702 | 99.8127 | 98.4814 | 99.1471
703 | 99.8427 | 98.5002 | 99.1714 | CM05-F100-B CM05-F100-B Coating (45°AOI) This file indicates a typical data and there may be differences between product batches. If you have any questions, please contact LBTEK Technical Support. To quote this data, please indicate that the data source is from LBTEK.
704 | 99.8386 | 98.5137 | 99.1762
705 | 99.823 | 98.5283 | 99.1757
706 | 99.8242 | 98.5394 | 99.1818
707 | 99.818 | 98.5526 | 99.1853
708 | 99.8009 | 98.5646 | 99.1827
709 | 99.7848 | 98.5754 | 99.1801
710 | 99.8115 | 98.5887 | 99.2001
711 | 99.7969 | 98.6021 | 99.1995
712 | 99.7676 | 98.6144 | 99.191
713 | 99.7803 | 98.628 | 99.2041 | LBTEK Mall：www.lbtek.com Tel：400-060-6986 LBTEK Technical Support E-mail：service@lbtek.com
714 | 99.7955 | 98.6371 | 99.2163
715 | 99.7885 | 98.6483 | 99.2184
716 | 99.8358 | 98.6516 | 99.2437
717 | 99.8161 | 98.6575 | 99.2368
718 | 99.7918 | 98.6553 | 99.2236
719 | 99.8139 | 98.646 | 99.2299
720 | 99.7786 | 98.6261 | 99.2024
721 | 99.7928 | 98.573 | 99.1829
722 | 99.7947 | 98.5416 | 99.1682
723 | 99.7971 | 98.5495 | 99.1733
724 | 99.8027 | 98.4954 | 99.1491
725 | 99.8077 | 98.4295 | 99.1186
726 | 99.8101 | 98.4019 | 99.106
727 | 99.8098 | 98.3466 | 99.0782
728 | 99.8209 | 98.2917 | 99.0563
729 | 99.8233 | 98.3014 | 99.0623
730 | 99.8266 | 98.2454 | 99.036
731 | 99.8365 | 98.2149 | 99.0257
732 | 99.8365 | 98.2185 | 99.0275
733 | 99.8452 | 98.2477 | 99.0465
734 | 99.8472 | 98.2834 | 99.0653
735 | 99.8513 | 98.3026 | 99.0769
736 | 99.8559 | 98.3766 | 99.1162
737 | 99.8578 | 98.4442 | 99.151
738 | 99.8614 | 98.5179 | 99.1896
739 | 99.8727 | 98.5783 | 99.2255
740 | 99.8637 | 98.6312 | 99.2474
741 | 99.8671 | 98.7237 | 99.2954
742 | 99.8676 | 98.8061 | 99.3369
743 | 99.8701 | 98.8779 | 99.374
744 | 99.8744 | 98.9005 | 99.3875
745 | 99.8714 | 98.9698 | 99.4206
746 | 99.8699 | 98.992 | 99.4309
747 | 99.8692 | 99.0449 | 99.4571
748 | 99.8717 | 99.0628 | 99.4673
749 | 99.8697 | 99.0854 | 99.4776
750 | 99.8727 | 99.0802 | 99.4764
751 | 99.8743 | 99.099 | 99.4867
752 | 99.8748 | 99.1023 | 99.4885
753 | 99.8761 | 99.0855 | 99.4808
754 | 99.8804 | 99.0599 | 99.4702
755 | 99.8787 | 99.0697 | 99.4742
756 | 99.8775 | 99.0707 | 99.4741
757 | 99.8812 | 99.0567 | 99.469
758 | 99.8789 | 99.0435 | 99.4612
759 | 99.8833 | 99.0461 | 99.4647
760 | 99.883 | 99.0606 | 99.4718
761 | 99.887 | 99.0734 | 99.4802
762 | 99.8798 | 99.0875 | 99.4836
763 | 99.8828 | 99.1295 | 99.5062
764 | 99.8847 | 99.165 | 99.5248
765 | 99.8864 | 99.2107 | 99.5486
766 | 99.8852 | 99.2394 | 99.5623
767 | 99.886 | 99.2604 | 99.5732
768 | 99.8916 | 99.3203 | 99.606
769 | 99.8856 | 99.3448 | 99.6152
770 | 99.886 | 99.4004 | 99.6432
771 | 99.8909 | 99.4837 | 99.6873
772 | 99.8875 | 99.4642 | 99.6759
773 | 99.8879 | 99.5318 | 99.7099
774 | 99.89 | 99.5606 | 99.7253
775 | 99.8889 | 99.6052 | 99.7471
776 | 99.893 | 99.5912 | 99.7421
777 | 99.8925 | 99.6375 | 99.765
778 | 99.8899 | 99.6395 | 99.7647
779 | 99.8875 | 99.6563 | 99.7719
780 | 99.8902 | 99.6588 | 99.7745
781 | 99.8877 | 99.6798 | 99.7838
782 | 99.8952 | 99.6807 | 99.7879
783 | 99.888 | 99.6843 | 99.7862
784 | 99.8877 | 99.6899 | 99.7888
785 | 99.8874 | 99.6732 | 99.7803
786 | 99.8886 | 99.712 | 99.8003
787 | 99.8915 | 99.7028 | 99.7972
788 | 99.8883 | 99.6927 | 99.7905
789 | 99.8883 | 99.7004 | 99.7943
790 | 99.8871 | 99.6813 | 99.7842
791 | 99.8868 | 99.688 | 99.7874
792 | 99.8877 | 99.6954 | 99.7916
793 | 99.8865 | 99.6818 | 99.7842
794 | 99.8922 | 99.6778 | 99.785
795 | 99.8884 | 99.6643 | 99.7763
796 | 99.8948 | 99.6554 | 99.7751
797 | 99.8874 | 99.6752 | 99.7813
798 | 99.8925 | 99.6815 | 99.787
799 | 99.8895 | 99.6871 | 99.7883
800 | 99.891 | 99.6854 | 99.7882
801 | 99.8883 | 99.6735 | 99.7809
802 | 99.8886 | 99.6886 | 99.7886
803 | 99.8918 | 99.6982 | 99.795
804 | 99.8933 | 99.6723 | 99.7828
805 | 99.8934 | 99.7047 | 99.799
806 | 99.8903 | 99.7033 | 99.7968
807 | 99.8919 | 99.7461 | 99.819
808 | 99.8919 | 99.7222 | 99.8071
809 | 99.8908 | 99.7134 | 99.8021
810 | 99.8948 | 99.7454 | 99.8201
811 | 99.8905 | 99.7378 | 99.8141
812 | 99.892 | 99.7376 | 99.8148
813 | 99.8875 | 99.7526 | 99.8201
814 | 99.8865 | 99.7482 | 99.8174
815 | 99.892 | 99.7393 | 99.8157
816 | 99.8932 | 99.7623 | 99.8278
817 | 99.892 | 99.7634 | 99.8277
818 | 99.8935 | 99.7557 | 99.8246
819 | 99.891 | 99.7518 | 99.8214
820 | 99.889 | 99.7506 | 99.8198
821 | 99.8896 | 99.7511 | 99.8204
822 | 99.8914 | 99.7435 | 99.8175
823 | 99.8898 | 99.7382 | 99.814
824 | 99.8919 | 99.7261 | 99.809
825 | 99.8891 | 99.7185 | 99.8038
826 | 99.8885 | 99.7164 | 99.8024
827 | 99.8884 | 99.7122 | 99.8003
828 | 99.8885 | 99.6932 | 99.7909
829 | 99.8911 | 99.6788 | 99.785
830 | 99.8888 | 99.6608 | 99.7748
831 | 99.8875 | 99.6306 | 99.7591
832 | 99.8913 | 99.6288 | 99.76
833 | 99.8906 | 99.582 | 99.7363
834 | 99.8909 | 99.5988 | 99.7449
835 | 99.8923 | 99.5685 | 99.7304
836 | 99.8909 | 99.5382 | 99.7145
837 | 99.8926 | 99.5176 | 99.7051
838 | 99.8936 | 99.4941 | 99.6938
839 | 99.8933 | 99.4778 | 99.6855
840 | 99.8937 | 99.4825 | 99.6881
841 | 99.8939 | 99.462 | 99.6779
842 | 99.8925 | 99.46 | 99.6762
843 | 99.8924 | 99.4555 | 99.6739
844 | 99.8919 | 99.464 | 99.678
845 | 99.8943 | 99.4532 | 99.6738
846 | 99.8916 | 99.4616 | 99.6766
847 | 99.8962 | 99.4791 | 99.6876
848 | 99.8924 | 99.4732 | 99.6828
849 | 99.8924 | 99.486 | 99.6892
850 | 99.8885 | 99.5004 | 99.6945
851 | 99.8919 | 99.5083 | 99.7001
852 | 99.8921 | 99.521 | 99.7065
853 | 99.8942 | 99.55 | 99.7221
854 | 99.8912 | 99.5587 | 99.7249
855 | 99.8923 | 99.5639 | 99.7281
856 | 99.8904 | 99.5715 | 99.731
857 | 99.8909 | 99.5742 | 99.7325
858 | 99.8946 | 99.5722 | 99.7334
859 | 99.8943 | 99.5778 | 99.7361
860 | 99.8921 | 99.5861 | 99.7391
861 | 99.8929 | 99.5817 | 99.7373
862 | 99.892 | 99.5834 | 99.7377
863 | 99.8921 | 99.5744 | 99.7333
864 | 99.8896 | 99.5647 | 99.7271
865 | 99.8921 | 99.5596 | 99.7258
866 | 99.8921 | 99.5436 | 99.7179
867 | 99.8932 | 99.5295 | 99.7114
868 | 99.8914 | 99.5108 | 99.7011
869 | 99.8907 | 99.4955 | 99.6931
870 | 99.8907 | 99.4799 | 99.6853
871 | 99.8916 | 99.4535 | 99.6725
872 | 99.8897 | 99.4352 | 99.6625
873 | 99.8911 | 99.4104 | 99.6507
874 | 99.8922 | 99.383 | 99.6376
875 | 99.8926 | 99.3589 | 99.6257
876 | 99.891 | 99.3364 | 99.6137
877 | 99.8893 | 99.316 | 99.6027
878 | 99.8908 | 99.2879 | 99.5894
879 | 99.8924 | 99.2716 | 99.582
880 | 99.8912 | 99.2418 | 99.5665
881 | 99.8907 | 99.2309 | 99.5608
882 | 99.8904 | 99.2123 | 99.5513
883 | 99.8904 | 99.1981 | 99.5443
884 | 99.8898 | 99.1875 | 99.5387
885 | 99.8924 | 99.1724 | 99.5324
886 | 99.8906 | 99.164 | 99.5273
887 | 99.8907 | 99.1572 | 99.5239
888 | 99.8895 | 99.1496 | 99.5196
889 | 99.8901 | 99.1475 | 99.5188
890 | 99.8902 | 99.1446 | 99.5174
891 | 99.8895 | 99.1442 | 99.5169
892 | 99.8893 | 99.1454 | 99.5174
893 | 99.8894 | 99.1498 | 99.5196
894 | 99.8898 | 99.154 | 99.5219
895 | 99.89 | 99.155 | 99.5225
896 | 99.8903 | 99.1578 | 99.5241
897 | 99.8895 | 99.1593 | 99.5244
898 | 99.8896 | 99.1598 | 99.5247
899 | 99.8903 | 99.1597 | 99.525
900 | 99.8892 | 99.1586 | 99.5239
901 | 99.8897 | 99.1541 | 99.5219
902 | 99.8896 | 99.1453 | 99.5174
903 | 99.8894 | 99.1398 | 99.5146
904 | 99.8893 | 99.131 | 99.5101
905 | 99.89 | 99.1198 | 99.5049
906 | 99.8898 | 99.1076 | 99.4987
907 | 99.8895 | 99.0949 | 99.4922
908 | 99.8897 | 99.0798 | 99.4848
909 | 99.8896 | 99.0686 | 99.4791
910 | 99.8897 | 99.0555 | 99.4726
911 | 99.8899 | 99.0472 | 99.4685
912 | 99.8903 | 99.0405 | 99.4654
913 | 99.8898 | 99.0365 | 99.4632
914 | 99.8898 | 99.0355 | 99.4627
915 | 99.8907 | 99.0408 | 99.4657
916 | 99.8899 | 99.0467 | 99.4683
917 | 99.89 | 99.0567 | 99.4734
918 | 99.8899 | 99.074 | 99.482
919 | 99.8896 | 99.0935 | 99.4916
920 | 99.889 | 99.1149 | 99.5019
921 | 99.8895 | 99.142 | 99.5158
922 | 99.8894 | 99.1722 | 99.5308
923 | 99.8898 | 99.2023 | 99.546
924 | 99.8891 | 99.2335 | 99.5613
925 | 99.8889 | 99.2672 | 99.578
926 | 99.8893 | 99.301 | 99.5952
927 | 99.8894 | 99.3314 | 99.6104
928 | 99.8894 | 99.3647 | 99.627
929 | 99.8893 | 99.3942 | 99.6418
930 | 99.8892 | 99.4244 | 99.6568
931 | 99.8894 | 99.4496 | 99.6695
932 | 99.8894 | 99.4735 | 99.6815
933 | 99.8895 | 99.4946 | 99.6921
934 | 99.8896 | 99.5163 | 99.7029
935 | 99.8896 | 99.5341 | 99.7119
936 | 99.8897 | 99.5501 | 99.7199
937 | 99.89 | 99.5632 | 99.7266
938 | 99.8898 | 99.5758 | 99.7328
939 | 99.8903 | 99.5863 | 99.7383
940 | 99.8907 | 99.5953 | 99.743
941 | 99.8903 | 99.6023 | 99.7463
942 | 99.8902 | 99.6092 | 99.7497
943 | 99.8904 | 99.614 | 99.7522
944 | 99.8905 | 99.6175 | 99.754
945 | 99.8905 | 99.6202 | 99.7553
946 | 99.8906 | 99.6209 | 99.7558
947 | 99.891 | 99.6213 | 99.7562
948 | 99.8906 | 99.6211 | 99.7558
949 | 99.8906 | 99.6202 | 99.7554
950 | 99.8908 | 99.6176 | 99.7542
951 | 99.8909 | 99.6138 | 99.7523
952 | 99.8908 | 99.6092 | 99.75
953 | 99.8909 | 99.604 | 99.7475
954 | 99.8909 | 99.5981 | 99.7445
955 | 99.8906 | 99.5911 | 99.7408
956 | 99.8907 | 99.584 | 99.7374
957 | 99.8906 | 99.5761 | 99.7333
958 | 99.8909 | 99.5684 | 99.7296
959 | 99.8905 | 99.5584 | 99.7245
960 | 99.8909 | 99.5469 | 99.7189
961 | 99.891 | 99.537 | 99.714
962 | 99.8907 | 99.5269 | 99.7088
963 | 99.8909 | 99.5157 | 99.7033
964 | 99.8907 | 99.5046 | 99.6976
965 | 99.8907 | 99.4942 | 99.6925
966 | 99.891 | 99.4824 | 99.6867
967 | 99.8911 | 99.4727 | 99.6819
968 | 99.8906 | 99.4627 | 99.6766
969 | 99.8909 | 99.4533 | 99.6721
970 | 99.8906 | 99.4446 | 99.6676
971 | 99.8907 | 99.4371 | 99.6639
972 | 99.8905 | 99.4291 | 99.6598
973 | 99.8907 | 99.4228 | 99.6568
974 | 99.8909 | 99.417 | 99.654
975 | 99.8909 | 99.4128 | 99.6518
976 | 99.8908 | 99.4095 | 99.6501
977 | 99.8909 | 99.4068 | 99.6488
978 | 99.8908 | 99.405 | 99.6479
979 | 99.8907 | 99.4041 | 99.6474
980 | 99.8906 | 99.4041 | 99.6473
981 | 99.8907 | 99.4052 | 99.648
982 | 99.8906 | 99.4065 | 99.6486
983 | 99.8908 | 99.4089 | 99.6499
984 | 99.8906 | 99.4115 | 99.6511
985 | 99.8905 | 99.4153 | 99.6529
986 | 99.8908 | 99.4186 | 99.6547
987 | 99.8906 | 99.4226 | 99.6566
988 | 99.8906 | 99.4257 | 99.6582
989 | 99.8904 | 99.4301 | 99.6603
990 | 99.8903 | 99.4337 | 99.662
991 | 99.8901 | 99.4372 | 99.6637
992 | 99.8902 | 99.4411 | 99.6657
993 | 99.8902 | 99.4434 | 99.6668
994 | 99.89 | 99.4459 | 99.668
995 | 99.8903 | 99.4475 | 99.6689
996 | 99.89 | 99.4486 | 99.6693
997 | 99.89 | 99.4488 | 99.6694
998 | 99.8898 | 99.4481 | 99.6689
999 | 99.8897 | 99.4468 | 99.6683
1000 | 99.8897 | 99.4442 | 99.6669
1001 | 99.8896 | 99.4409 | 99.6652
1002 | 99.8896 | 99.4368 | 99.6632
1003 | 99.8894 | 99.4312 | 99.6603
1004 | 99.8895 | 99.4246 | 99.657
1005 | 99.8891 | 99.4177 | 99.6534
1006 | 99.8891 | 99.41 | 99.6496
1007 | 99.8888 | 99.3998 | 99.6443
1008 | 99.8885 | 99.3897 | 99.6391
1009 | 99.8882 | 99.3783 | 99.6333
1010 | 99.8881 | 99.3657 | 99.6269
1011 | 99.8878 | 99.3524 | 99.6201
1012 | 99.8874 | 99.3384 | 99.6129
1013 | 99.8872 | 99.3234 | 99.6053
1014 | 99.8868 | 99.3072 | 99.597
1015 | 99.8867 | 99.2915 | 99.5891
1016 | 99.8865 | 99.2742 | 99.5804
1017 | 99.886 | 99.2568 | 99.5714
1018 | 99.8857 | 99.2395 | 99.5626
1019 | 99.8855 | 99.2221 | 99.5538
1020 | 99.8851 | 99.2041 | 99.5446
1021 | 99.885 | 99.187 | 99.536
1022 | 99.8849 | 99.1699 | 99.5274
1023 | 99.8843 | 99.1534 | 99.5188
1024 | 99.8845 | 99.1378 | 99.5112
1025 | 99.8842 | 99.1227 | 99.5034
1026 | 99.8841 | 99.1095 | 99.4968
1027 | 99.8839 | 99.0965 | 99.4902
1028 | 99.8836 | 99.0851 | 99.4843
1029 | 99.8835 | 99.0748 | 99.4792
1030 | 99.8835 | 99.0662 | 99.4748
1031 | 99.8835 | 99.0585 | 99.471
1032 | 99.8832 | 99.0522 | 99.4677
1033 | 99.8831 | 99.0479 | 99.4655
1034 | 99.883 | 99.0452 | 99.4641
1035 | 99.883 | 99.043 | 99.463
1036 | 99.8827 | 99.0431 | 99.4629
1037 | 99.8828 | 99.0437 | 99.4633
1038 | 99.8823 | 99.0458 | 99.4641
1039 | 99.8821 | 99.0493 | 99.4657
1040 | 99.8822 | 99.053 | 99.4676
1041 | 99.8819 | 99.0583 | 99.4701
1042 | 99.8815 | 99.0647 | 99.4731
1043 | 99.8813 | 99.0714 | 99.4763
1044 | 99.8809 | 99.0775 | 99.4792
1045 | 99.8803 | 99.0843 | 99.4823
1046 | 99.8798 | 99.0912 | 99.4855
1047 | 99.8795 | 99.0986 | 99.4891
1048 | 99.8789 | 99.1062 | 99.4926
1049 | 99.8781 | 99.113 | 99.4955
1050 | 99.8774 | 99.1191 | 99.4983
1051 | 99.8766 | 99.1256 | 99.5011
1052 | 99.8756 | 99.1308 | 99.5032
1053 | 99.875 | 99.1349 | 99.5049
1054 | 99.8737 | 99.1388 | 99.5062
1055 | 99.8726 | 99.1427 | 99.5077
1056 | 99.8712 | 99.1453 | 99.5082
1057 | 99.8701 | 99.1474 | 99.5087
1058 | 99.869 | 99.1483 | 99.5087
1059 | 99.8678 | 99.1487 | 99.5082
1060 | 99.8664 | 99.1484 | 99.5074
1061 | 99.8652 | 99.1465 | 99.5058
1062 | 99.8641 | 99.1447 | 99.5044
1063 | 99.8623 | 99.1411 | 99.5017
1064 | 99.8607 | 99.1385 | 99.4996
1065 | 99.8594 | 99.1345 | 99.4969
1066 | 99.8581 | 99.1297 | 99.4939
1067 | 99.8575 | 99.1243 | 99.4909
1068 | 99.8565 | 99.1192 | 99.4878
1069 | 99.8558 | 99.1135 | 99.4847
1070 | 99.8553 | 99.1072 | 99.4812
1071 | 99.8547 | 99.1007 | 99.4777
1072 | 99.8535 | 99.0939 | 99.4737
1073 | 99.8537 | 99.0873 | 99.4705
1074 | 99.8532 | 99.0811 | 99.4672
1075 | 99.8535 | 99.0741 | 99.4638
1076 | 99.8534 | 99.0678 | 99.4606
1077 | 99.8536 | 99.0614 | 99.4575
1078 | 99.8542 | 99.0555 | 99.4549
1079 | 99.8544 | 99.0511 | 99.4528
1080 | 99.855 | 99.0464 | 99.4507
1081 | 99.8553 | 99.0411 | 99.4482
1082 | 99.8558 | 99.0364 | 99.4461
1083 | 99.857 | 99.0323 | 99.4447
1084 | 99.8567 | 99.03 | 99.4433
1085 | 99.857 | 99.0277 | 99.4424
1086 | 99.8573 | 99.0262 | 99.4418
1087 | 99.8578 | 99.0252 | 99.4415
1088 | 99.8574 | 99.0252 | 99.4413
1089 | 99.8587 | 99.0239 | 99.4413
1090 | 99.8586 | 99.026 | 99.4423
1091 | 99.8591 | 99.0263 | 99.4427
1092 | 99.8586 | 99.0277 | 99.4432
1093 | 99.859 | 99.0317 | 99.4453
1094 | 99.8588 | 99.0347 | 99.4468
1095 | 99.8588 | 99.0355 | 99.4471
1096 | 99.8584 | 99.0394 | 99.4489
1097 | 99.8588 | 99.0433 | 99.4511
1098 | 99.8585 | 99.0448 | 99.4516
1099 | 99.8579 | 99.0499 | 99.4539
1100 | 99.8585 | 99.0538 | 99.4561
1101 | 99.8579 | 99.0569 | 99.4574
1102 | 99.857 | 99.0612 | 99.4591
1103 | 99.8566 | 99.0635 | 99.46
1104 | 99.8576 | 99.0671 | 99.4624
1105 | 99.8562 | 99.0696 | 99.4629
1106 | 99.8541 | 99.0719 | 99.463
1107 | 99.8541 | 99.0716 | 99.4628
1108 | 99.8544 | 99.0746 | 99.4645
1109 | 99.8528 | 99.0745 | 99.4636
1110 | 99.8533 | 99.0724 | 99.4628
1111 | 99.8531 | 99.0729 | 99.463
1112 | 99.8513 | 99.0674 | 99.4594
1113 | 99.8516 | 99.064 | 99.4578
1114 | 99.8516 | 99.0603 | 99.4559
1115 | 99.8515 | 99.0544 | 99.4529
1116 | 99.8508 | 99.0478 | 99.4493
1117 | 99.8501 | 99.0422 | 99.4461
1118 | 99.8509 | 99.0318 | 99.4413
1119 | 99.8508 | 99.0183 | 99.4346
1120 | 99.8508 | 99.0064 | 99.4286
1121 | 99.8479 | 98.9935 | 99.4207
1122 | 99.8513 | 98.977 | 99.4141
1123 | 99.8528 | 98.9603 | 99.4065
1124 | 99.8527 | 98.9422 | 99.3974
1125 | 99.8533 | 98.9181 | 99.3857
1126 | 99.855 | 98.8954 | 99.3752
1127 | 99.8556 | 98.8652 | 99.3604
1128 | 99.8548 | 98.837 | 99.3459
1129 | 99.8541 | 98.8026 | 99.3283
1130 | 99.8557 | 98.7669 | 99.3113
1131 | 99.855 | 98.727 | 99.291
1132 | 99.8573 | 98.6817 | 99.2695
1133 | 99.8594 | 98.6324 | 99.2459
1134 | 99.8556 | 98.5786 | 99.2171
1135 | 99.8596 | 98.5189 | 99.1893
1136 | 99.8593 | 98.4507 | 99.155
1137 | 99.8575 | 98.3758 | 99.1167
1138 | 99.8589 | 98.2987 | 99.0788
1139 | 99.8597 | 98.211 | 99.0354
1140 | 99.8621 | 98.1073 | 98.9847
1141 | 99.8617 | 97.9988 | 98.9303
1142 | 99.8614 | 97.8762 | 98.8688
1143 | 99.8632 | 97.7324 | 98.7978
1144 | 99.8658 | 97.5803 | 98.7231
1145 | 99.868 | 97.402 | 98.635
1146 | 99.86 | 97.1966 | 98.5283
1147 | 99.8658 | 96.9745 | 98.4202
1148 | 99.8641 | 96.7092 | 98.2866
1149 | 99.862 | 96.3991 | 98.1305
1150 | 99.8684 | 96.0657 | 97.9671