## Sheet1
Wavelength /nm | Transmission /% | Extinction Ratio
510 | 57.394 | 4399.3978
511 | 57.773 | 5533.89906
512 | 58.169 | 7069.72032
513 | 58.515 | 8847.47275
514 | 58.829 | 11134.33371 | Product Data Reference Curve of Transmission and Extinction Ratio of VIS600 Series This file indicates a typical data and there may be differences between product batches. If you have any questions, please contact LBTEK Technical Support. To quote this data, please indicate that the data source is from LBTEK.
515 | 59.176 | 13960.92627
516 | 59.53 | 17180.9128
517 | 59.912 | 21272.9262
518 | 60.202 | 26010.65169
519 | 60.491 | 31788.22172
520 | 60.8 | 38711.69911
521 | 61.114 | 46488.36085
522 | 61.448 | 55979.78595
523 | 61.748 | 65885.86219
524 | 62.034 | 77648.35035 | LBTEK Mall：www.lbtek.com Tel：400-060-6986 LBTEK Technical Support E-mail：service@lbtek.com
525 | 62.32 | 91799.27124
526 | 62.604 | 106484.4602
527 | 62.889 | 123262.2905
528 | 63.148 | 142065.6993
529 | 63.366 | 162692.3879
530 | 63.627 | 189219.6494
531 | 63.929 | 211734.3078
532 | 64.195 | 240813.1694
533 | 64.436 | 266737.5965
534 | 64.68 | 299146.7118
535 | 64.94 | 330934.6438
536 | 65.217 | 361667.2913
537 | 65.432 | 405726.3682
538 | 65.654 | 441464.955
539 | 65.852 | 480556.2539
540 | 66.084 | 527513.081
541 | 66.352 | 562372.7046
542 | 66.57 | 613667.6554
543 | 66.783 | 656107.8494
544 | 66.98 | 703297.7589
545 | 67.206 | 745736.2139
546 | 67.449 | 795743.745
547 | 67.652 | 843410.9468
548 | 67.87 | 895064.296
549 | 68.046 | 949432.8051
550 | 68.246 | 990896.361
551 | 68.414 | 1050212.622
552 | 68.599 | 1085723.489
553 | 68.756 | 1140709.96
554 | 68.939 | 1174057.139
555 | 69.147 | 1244469.432
556 | 69.32 | 1288176.089
557 | 69.465 | 1336485.137
558 | 69.639 | 1376490.548
559 | 69.855 | 1389086.317
560 | 70.015 | 1448008.908
561 | 70.184 | 1498146.326
562 | 70.356 | 1538839.174
563 | 70.508 | 1555185.626
564 | 70.672 | 1592015.286
565 | 70.79 | 1638412.428
566 | 70.96 | 1657140.126
567 | 71.079 | 1696006.973
568 | 71.249 | 1711394.9
569 | 71.408 | 1736769.699
570 | 71.556 | 1769020.776
571 | 71.688 | 1805921.771
572 | 71.794 | 1816426.936
573 | 71.902 | 1831523.661
574 | 72.049 | 1852035.613
575 | 72.169 | 1831482.754
576 | 72.267 | 1875500.281
577 | 72.414 | 1882885.164
578 | 72.548 | 1894027.732
579 | 72.671 | 1895890.426
580 | 72.776 | 1886132.652
581 | 72.913 | 1917125.454
582 | 73.041 | 1906821.471
583 | 73.124 | 1905686.395
584 | 73.242 | 1930586.805
585 | 73.348 | 1935854.149
586 | 73.451 | 1924847.971
587 | 73.573 | 1950901.908
588 | 73.724 | 1959920.401
589 | 73.833 | 1943057.414
590 | 73.959 | 1920730.503
591 | 74.081 | 1945347.69
592 | 74.197 | 1947231.711
593 | 74.313 | 1957385.801
594 | 74.388 | 1960411.915
595 | 74.479 | 1953963.89
596 | 74.526 | 1979792.312
597 | 74.62 | 1961375.443
598 | 74.701 | 1973101.531
599 | 74.77 | 1945446.237
600 | 74.892 | 1940065.682
601 | 75.049 | 1962742.984
602 | 75.14 | 1964227.71
603 | 75.21 | 1984361.688
604 | 75.271 | 1935710.623
605 | 75.376 | 1940005.376
606 | 75.476 | 1922772.639
607 | 75.524 | 1930715.724
608 | 75.597 | 1901069.672
609 | 75.681 | 1911480.331
610 | 75.7 | 1918959.167
611 | 75.797 | 1875181.171
612 | 75.883 | 1883999.718
613 | 76.047 | 1881127.938
614 | 76.135 | 1837845.222
615 | 76.215 | 1849788.749
616 | 76.299 | 1814132.624
617 | 76.398 | 1772176.746
618 | 76.418 | 1761909.241
619 | 76.468 | 1756741.389
620 | 76.536 | 1698753.77
621 | 76.631 | 1697065.613
622 | 76.661 | 1647681.758
623 | 76.706 | 1633303.277
624 | 76.822 | 1594461.854
625 | 76.889 | 1567124.62
626 | 76.966 | 1538778.23
627 | 77.095 | 1513910.613
628 | 77.146 | 1490461.744
629 | 77.18 | 1451077.585
630 | 77.148 | 1418552.565
631 | 77.2 | 1375454.199
632 | 77.262 | 1357704.425
633 | 77.318 | 1313381.315
634 | 77.342 | 1291271.702
635 | 77.434 | 1228980.617
636 | 77.504 | 1208258.985
637 | 77.59 | 1173884.947
638 | 77.643 | 1153035.911
639 | 77.683 | 1112529.751
640 | 77.744 | 1055650.441
641 | 77.782 | 1035266.911
642 | 77.805 | 1007504.358
643 | 77.811 | 976374.0618
644 | 77.817 | 937309.7476
645 | 77.855 | 907476.5964
646 | 77.905 | 882648.3903
647 | 77.971 | 849575.2139
648 | 78.009 | 817896.6578
649 | 78.028 | 792177.0083
650 | 78.066 | 757466.68
651 | 78.101 | 734597.9863
652 | 78.114 | 706473.5936
653 | 78.161 | 677242.3897
654 | 78.211 | 653401.5096
655 | 78.23 | 633956.9006
656 | 78.31 | 598251.9647
657 | 78.349 | 578926.9051
658 | 78.41 | 559207.9456
659 | 78.463 | 535381.4672
660 | 78.529 | 513083.7184
661 | 78.62 | 490875.8129
662 | 78.672 | 477624.5412
663 | 78.75 | 457182.432
664 | 78.815 | 438030.3811
665 | 78.881 | 418999.6243
666 | 78.945 | 404429.2272
667 | 79.004 | 385684.4537
668 | 79.071 | 370374.9736
669 | 79.121 | 360223.991
670 | 79.202 | 341395.1394
671 | 79.219 | 328192.4104
672 | 79.245 | 314837.9193
673 | 79.317 | 301232.297
674 | 79.4 | 290645.0518
675 | 79.431 | 275537.6395
676 | 79.478 | 264703.7741
677 | 79.539 | 253362.0904
678 | 79.544 | 244769.124
679 | 79.588 | 233991.4203
680 | 79.609 | 223503.0394
681 | 79.685 | 215969.1075
682 | 79.74 | 206517.9158
683 | 79.798 | 200342.7512
684 | 79.843 | 189520.2556
685 | 79.909 | 183631.1413
686 | 79.948 | 174989.0339
687 | 79.955 | 169268.7681
688 | 79.987 | 162444.6204
689 | 80.021 | 156369.0629
690 | 80.04 | 150164.1401
691 | 80.039 | 145297.6645
692 | 80.121 | 137774.9409
693 | 80.18 | 132659.1571
694 | 80.212 | 126483.9249
695 | 80.244 | 121022.0579
696 | 80.271 | 118644.5609
697 | 80.308 | 113679.9918
698 | 80.332 | 109853.686
699 | 80.356 | 104665.5195
700 | 80.377 | 100440.0299
701 | 80.387 | 96039.97393
702 | 80.391 | 93706.61145
703 | 80.439 | 88606.81653
704 | 80.495 | 86867.66213
705 | 80.556 | 83068.72287
706 | 80.622 | 81092.39619
707 | 80.623 | 76362.11236
708 | 80.644 | 74061.77793
709 | 80.601 | 71719.72795
710 | 80.613 | 68944.88214
711 | 80.591 | 66963.12818
712 | 80.629 | 64559.58552
713 | 80.66 | 62511.01253
714 | 80.689 | 60171.11143
715 | 80.683 | 58464.08183
716 | 80.693 | 56082.53467
717 | 80.748 | 54263.24151
718 | 80.796 | 52371.20101
719 | 80.781 | 50149.60694
720 | 80.768 | 48728.16236
721 | 80.799 | 47440.2352
722 | 80.771 | 45398.6181
723 | 80.813 | 44233.55388
724 | 80.881 | 42668.60394
725 | 80.933 | 41219.02678
726 | 80.984 | 39712.5371
727 | 81.014 | 38318.02651
728 | 81.054 | 37206.67267
729 | 81.101 | 35967.57298
730 | 81.12 | 35004.55278
731 | 81.127 | 33946.79154
732 | 81.177 | 33026.04996
733 | 81.206 | 31883.56928
734 | 81.16 | 30799.95865
735 | 81.206 | 30009.25635
736 | 81.269 | 28837.54821
737 | 81.326 | 27978.49397
738 | 81.32 | 27264.1419
739 | 81.373 | 26272.54433
740 | 81.377 | 25781.29531
741 | 81.375 | 24809.55265
742 | 81.369 | 24107.56428
743 | 81.393 | 23229.31127
744 | 81.411 | 22645.83994
745 | 81.478 | 21985.69675
746 | 81.465 | 21198.62213
747 | 81.516 | 20742.9745
748 | 81.549 | 20009.3985
749 | 81.535 | 19463.58489
750 | 81.599 | 18965.4885
751 | 81.685 | 18411.71033
752 | 81.735 | 17792.6581
753 | 81.763 | 17289.91402
754 | 81.779 | 16765.16506
755 | 81.839 | 16331.30665
756 | 81.872 | 15795.88392
757 | 81.907 | 15429.64853
758 | 81.908 | 14918.09723
759 | 81.961 | 14409.77281
760 | 81.975 | 14078.06719
761 | 81.983 | 13793.09202
762 | 81.971 | 13223.91453
763 | 82.018 | 13004.29262
764 | 82.031 | 12506.01178
765 | 82.071 | 12308.14584
766 | 82.138 | 11871.28232
767 | 82.142 | 11583.55149
768 | 82.119 | 11215.85881
769 | 82.098 | 10859.5226
770 | 82.132 | 10570.21287
771 | 82.163 | 10247.9768
772 | 82.208 | 9967.23582
773 | 82.229 | 9729.0746
774 | 82.245 | 9491.63947
775 | 82.281 | 9275.82259
776 | 82.326 | 9146.42618
777 | 82.383 | 8793.39604
778 | 82.391 | 8752.33906
779 | 82.447 | 8444.36765
780 | 82.462 | 8323.54887
781 | 82.471 | 8162.52705
782 | 82.493 | 7966.16199
783 | 82.47 | 7840.17819
784 | 82.479 | 7595.54662
785 | 82.525 | 7414.24159
786 | 82.56 | 7311.15403
787 | 82.563 | 7187.44499
788 | 82.576 | 6990.38078
789 | 82.527 | 6878.09125
790 | 82.543 | 6723.70164
791 | 82.576 | 6544.49942
792 | 82.595 | 6386.55319
793 | 82.591 | 6276.7457
794 | 82.602 | 6172.45644
795 | 82.66 | 6052.22456
796 | 82.672 | 5945.75669
797 | 82.709 | 5849.79886
798 | 82.76 | 5722.75078
799 | 82.798 | 5642.70874
800 | 82.869 | 5567.36293