## Sheet1
Wavelength | Transmission
(nm) | (%)
200 | 0.0515
201 | 0.0623
202 | 0.0635
203 | 0.06743679
204 | 0.0620473614 | Premium Longpass Filter Transmission Data The Transmission Curve of MEFH10-1150LP This file indicates a typical data and there may be differences between product batches. If you have any questions, please contact LBTEK Technical Support. To quote this data, please indicate that the data source is from LBTEK.
205 | 0.01120529
206 | 0.02223148
207 | 0.0235
208 | 0.0354
209 | 0.0214
210 | 0.0311
211 | 0.0455
212 | 0.06743679
213 | 0.0620473614
214 | 0.01120529 | LBTEK Mall：www.lbtek.com Tel：400-060-6986 LBTEK Technical Support E-mail：service@lbtek.com
215 | 0.02223148
216 | 0.005459722
217 | 0.01348844
218 | 0.006065682508
219 | 0.003519036
220 | 0.004081673
221 | 0.004489024
222 | 0.002989161294
223 | 0.001635715
224 | 0.002073747
225 | 0.001888785
226 | 0.004445235
227 | 0.0008373487
228 | 0.001388547651
229 | 0.00127165
230 | 0.001397832
231 | 0.001394664
232 | 0.003383733099
233 | 0.001451816701
234 | 0.001311401
235 | 0.002064224
236 | 0.0003900080701
237 | 0.002536622
238 | 0.001096162
239 | 0.003232152
240 | 0.001486989029
241 | 0.001891033
242 | 0.0008000556843
243 | 0.002741533215
244 | 0.002510719
245 | 0.002349239
246 | 0.003096722
247 | 0.001688216
248 | 0.001421862
249 | 0.000437777
250 | 0.003104739
251 | 0.0005269629182
252 | 0.001975072
253 | 0.002133094822
254 | 0.002347964
255 | 0.001079514
256 | 0.00165453
257 | 0.002812825667
258 | 0.001289089
259 | 0.001971346
260 | 0.0007591726
261 | 0.001585447
262 | 0.001041216
263 | 0.001587453706
264 | 0.001016102
265 | 0.003372863168
266 | 0.001949651
267 | 0.002058951
268 | 0.002626692
269 | 0.0004401613
270 | 0.002752916422
271 | 0.002486558398
272 | 0.001608458
273 | 0.002048212
274 | 0.006802686
275 | 0.001992577
276 | 0.003075976
277 | 0.001769087
278 | 0.005862117745
279 | 0.005258282
280 | 0.004198695649
281 | 0.004331518
282 | 0.002943731
283 | 0.004428605
284 | 0.002021852
285 | 0.005340350559
286 | 0.0007528891438
287 | 0.009119019
288 | 0.004262947
289 | 0.003346028
290 | 0.0007775843
291 | 0.003444936
292 | 0.005729078
293 | 0.004599690321
294 | 0.004223060969
295 | 0.0038920308
296 | 0.006186481565
297 | 0.003591389
298 | 0.006502551
299 | 0.001760487037
300 | 0.004773831344
301 | 0.002284571
302 | 0.006878477
303 | 0.001802158
304 | 0.003628968
305 | 0.005701986
306 | 0.007345251972
307 | 0.003125645
308 | 0.001389085
309 | 0.001441212
310 | 0.001513358555
311 | 0.003261211
312 | 0.001452343
313 | 0.001276033
314 | 0.001488516
315 | 0.001804746804
316 | 0.001091833
317 | 0.0002657425
318 | 0.0005761743051
319 | 0.0006355008
320 | 0.0002450395841
321 | 0.0003170521
322 | 0.0005411589
323 | 0.0001053617
324 | 0.0007266764
325 | 0.000205732
326 | 0.0004551787133
327 | 0.0002446721046
328 | 0.0004748353
329 | 0.0001289771
330 | 8.651662e-05
331 | 0.0003767667
332 | 0.0001702763257
333 | 0.0002151675
334 | 0.00026947265
335 | 0.0005110868224
336 | 0.0002363022
337 | 0.000260527
338 | 0.0003096371
339 | 0.0002448589
340 | 0.0002058899
341 | 0.0003672725215
342 | 0.0003556005
343 | 0.0001952465
344 | 0.000481390176
345 | 0.0003057065842
346 | 0.0002638978476
347 | 0.000660032
348 | 0.0004178934
349 | 0.0003174718
350 | 0.0001370561
351 | 9.88873444e-05
352 | 0.000239793
353 | 0.000141156
354 | 8.097295e-05
355 | 0.000182166812
356 | 6.048132e-05
357 | 9.180922826e-05
358 | 1.469818e-05
359 | 0.0001554426
360 | 4.760101865e-05
361 | 0.0001104403864
362 | 0.0001802335
363 | 0.0002318438
364 | 0.0001043515167
365 | 9.059694093e-05
366 | 0.0001039231
367 | 0.000140719
368 | 0.0001242567
369 | 8.863464609e-05
370 | 8.757206e-05
371 | 5.353950837e-05
372 | 0.0001578012
373 | 5.331041393e-05
374 | 9.320540994e-05
375 | 3.541188e-05
376 | 0.0001181343
377 | 9.814365e-05
378 | 0.0001128166
379 | 5.117321e-05
380 | 9.198964e-05
381 | 0.0001531107
382 | 3.982686e-05
383 | 4.399047111e-05
384 | 7.110889965e-05
385 | 0.0001730445
386 | 7.325021e-05
387 | 4.516791e-05
388 | 4.497966438e-05
389 | 0.000149564803
390 | 0.0002203044351
391 | 0.0002277117
392 | 0.0004844985233
393 | 0.0007056015311
394 | 0.0005445619754
395 | 0.000114275
396 | 7.004645e-05
397 | 4.20276e-05
398 | 0.000155143498
399 | 9.154804e-05
400 | 8.094220356e-05
401 | 7.464298e-05
402 | 0.0002071584
403 | 0.0001863033
404 | 0.0001080872
405 | 0.0001588346
406 | 0.0004574173654
407 | 0.0006696875498
408 | 0.0007058325
409 | 0.0009226368
410 | 0.001411806326
411 | 0.001413678
412 | 0.0008384007
413 | 0.0004568059
414 | 0.0005124311283
415 | 0.0004327093338
416 | 0.000466253201
417 | 0.001381885
418 | 0.004196770722
419 | 0.006767844781
420 | 0.005850382382
421 | 0.003081812407
422 | 0.001445961
423 | 0.001631934
424 | 0.002118182485
425 | 0.001478023
426 | 0.0003825918
427 | 9.966388e-05
428 | 0.0002111387
429 | 0.0002431154
430 | 4.543963496e-05
431 | 3.687764e-05
432 | 7.372494293e-05
433 | 0.0001449356
434 | 2.94485e-05
435 | 7.287212e-05
436 | 2.498977e-05
437 | 0.0001370498
438 | 0.0001095149
439 | 2.161292e-05
440 | 3.746406037e-05
441 | 0.0001935075
442 | 0.0001647891
443 | 4.074901e-05
444 | 5.159181e-05
445 | 6.590181418e-05
446 | 0.0001773724
447 | 0.000125656
448 | 3.961219e-05
449 | 5.528178e-06
450 | 0.0001089363
451 | 6.97197429e-05
452 | 4.77145295e-05
453 | 3.878751e-05
454 | 0.0001107209
455 | 0.0001791031
456 | 8.434674237e-05
457 | 3.357115e-05
458 | 0.0001436331877
459 | 0.0002639127
460 | 0.0002218125737
461 | 5.766723e-05
462 | 0.0001200629
463 | 0.0003089066
464 | 0.0004191266053
465 | 0.0003766011505
466 | 0.0001520292
467 | 0.0001102908
468 | 0.0002251880578
469 | 0.0003523981577
470 | 0.0005008511507
471 | 0.000458014707
472 | 0.0002358581
473 | 8.210614e-05
474 | 2.680910802e-05
475 | 9.012094e-06
476 | 0.0001527636
477 | 0.0002494532
478 | 0.000166768
479 | 0.0001215602
480 | 0.0001963124159
481 | 0.0003773576027
482 | 0.0004334876
483 | 0.0004160616227
484 | 0.0006196901
485 | 0.0008019391
486 | 0.0007925063
487 | 0.0005059809
488 | 0.0003431717
489 | 0.0003256117925
490 | 0.0004480588
491 | 0.0007206165
492 | 0.001063154
493 | 0.001171019627
494 | 0.001096712
495 | 0.001017563365
496 | 0.001030134
497 | 0.001145951
498 | 0.0009133965
499 | 0.0005677486
500 | 0.0004191285
501 | 0.0005269866
502 | 0.000738571689
503 | 0.0008527727
504 | 0.0008911551849
505 | 0.001153596444
506 | 0.00168274
507 | 0.001704703085
508 | 0.001039049
509 | 0.0003701655296
510 | 0.000292364
511 | 0.0005335439346
512 | 0.0005461044
513 | 0.0002347814
514 | 0.0001363522497
515 | 0.0003936765
516 | 0.0005338604824
517 | 0.000378040495
518 | 7.745424e-05
519 | 0.0002030897376
520 | 0.0004473224981
521 | 0.0005018230586
522 | 0.0003759403
523 | 0.0003819614
524 | 0.0006238148
525 | 0.001150757
526 | 0.001436859
527 | 0.001179779
528 | 0.0007558795916
529 | 0.0005564225
530 | 0.0003414988096
531 | 0.0001800433
532 | 0.0001814701
533 | 0.0002776447
534 | 0.0005613323
535 | 0.001606201
536 | 0.002316169
537 | 0.00150691779
538 | 0.0004085115
539 | 3.23513068e-05
540 | 3.565440602e-05
541 | 5.676088e-05
542 | 0.0001447964
543 | 0.0001308321
544 | 0.0002343211527
545 | 0.0002864786
546 | 0.0002136249
547 | 7.067164e-05
548 | 2.743386358e-05
549 | 6.613537698e-05
550 | 0.0001374622
551 | 0.0001209278
552 | 4.464979429e-05
553 | 5.992564e-05
554 | 5.808030437e-05
555 | 8.8842934e-05
556 | 2.118815e-05
557 | 3.427198362e-05
558 | 2.141863206e-05
559 | 0.0002440414
560 | 9.936812e-05
561 | 5.054048e-05
562 | 2.507531281e-05
563 | 0.0001095356
564 | 0.0001449559
565 | 6.254665459e-05
566 | 2.198027e-05
567 | 9.500748e-05
568 | 0.0001185159
569 | 3.963275e-05
570 | 5.974062e-05
571 | 0.0001079311
572 | 4.536808592e-05
573 | 5.201978e-05
574 | 3.540532e-05
575 | 0.0001018801
576 | 0.0001020288
577 | 8.491883274e-05
578 | 1.805306e-05
579 | 0.0001068973
580 | 8.637201881e-05
581 | 4.023582642e-05
582 | 5.576729018e-05
583 | 4.730767432e-05
584 | 0.0001342398
585 | 0.0001336728
586 | 2.794722e-05
587 | 2.700075447e-05
588 | 4.80238441e-05
589 | 4.627234e-05
590 | 6.656410551e-05
591 | 2.94271e-05
592 | 9.7677e-05
593 | 0.0001336877
594 | 7.625647049e-05
595 | 4.146216e-05
596 | 2.843650236e-05
597 | 8.075863e-05
598 | 5.911099e-05
599 | 0.0001098547
600 | 3.012363777e-05
601 | 0.0001368003
602 | 7.818828683e-05
603 | 7.734581e-05
604 | 0.000110075
605 | 8.931966e-05
606 | 8.417775463e-05
607 | 2.616563e-05
608 | 9.476881e-05
609 | 2.587288e-05
610 | 8.910026e-05
611 | 0.0001186593
612 | 0.0001376166
613 | 0.0002660615
614 | 0.0003596959432
615 | 0.0003166768
616 | 0.0001006416
617 | 3.48174035e-05
618 | 5.346578e-05
619 | 5.898077e-05
620 | 4.635637e-05
621 | 7.178323358e-05
622 | 0.0001401602
623 | 0.0002046948
624 | 0.000166748785
625 | 4.250091297e-05
626 | 1.366699e-05
627 | 9.298057195e-05
628 | 0.0001007218
629 | 7.622247e-05
630 | 0.0001783593
631 | 3.173292e-05
632 | 0.0001463217
633 | 4.606799e-05
634 | 6.714666233e-05
635 | 3.337297676e-05
636 | 0.0001821842
637 | 0.000196686
638 | 3.502034e-05
639 | 4.029220872e-05
640 | 4.779860228e-05
641 | 9.325687643e-05
642 | 5.198437066e-05
643 | 9.05155175e-05
644 | 7.107721e-05
645 | 0.000111814
646 | 0.0001217468
647 | 7.547842e-05
648 | 8.753189e-05
649 | 9.336057701e-05
650 | 7.938393e-05
651 | 6.298295739e-05
652 | 2.362768e-05
653 | 0.0001169028
654 | 0.0001485305
655 | 4.986335e-05
656 | 5.399570364e-05
657 | 9.405972e-05
658 | 0.0001217103
659 | 5.594009144e-05
660 | 7.843207e-05
661 | 1.122786e-05
662 | 0.0001148749
663 | 0.0001043842
664 | 2.983243e-05
665 | 3.684091007e-05
666 | 8.20336e-05
667 | 0.0001143074
668 | 0.0001349189115
669 | 0.0001650929
670 | 0.0002394908224
671 | 0.0002269271
672 | 0.0001068979
673 | 1.981906e-05
674 | 3.980488e-05
675 | 0.0001061986
676 | 4.651696554e-05
677 | 3.87394266e-05
678 | 6.347350154e-05
679 | 2.893056e-05
680 | 0.0001102699
681 | 3.163623e-05
682 | 6.823008e-05
683 | 0.0001464963
684 | 0.0001799716
685 | 0.0001123681
686 | 8.794906e-05
687 | 9.52031096e-05
688 | 9.929397e-05
689 | 5.292163e-05
690 | 2.070409e-05
691 | 7.005272e-05
692 | 1.897685752e-05
693 | 8.224994e-05
694 | 8.585289e-06
695 | 4.76221e-05
696 | 1.744858e-05
697 | 6.310161823e-05
698 | 3.469564e-05
699 | 5.459757e-05
700 | 1.577847e-05
701 | 6.532409e-05
702 | 7.656930304e-05
703 | 4.756822193e-06
704 | 1.566705e-05
705 | 4.419514e-05
706 | 4.661894e-05
707 | 7.239113756e-06
708 | 5.098585e-05
709 | 1.785789e-05
710 | 9.224867e-06
711 | 1.864275e-05
712 | 3.837536e-05
713 | 1.484921e-05
714 | 5.63140984e-05
715 | 3.863639e-05
716 | 6.16778e-06
717 | 6.210392712e-05
718 | 9.056366e-05
719 | 9.241569568e-05
720 | 7.890813e-05
721 | 1.826025e-05
722 | 9.156458531e-06
723 | 6.40252274e-05
724 | 3.124606155e-05
725 | 4.227331465e-05
726 | 2.711454727e-05
727 | 4.335814037e-05
728 | 8.286812658e-06
729 | 1.887163e-06
730 | 4.173029538e-05
731 | 5.488694342e-06
732 | 1.236937851e-05
733 | 2.433838745e-05
734 | 2.727067226e-06
735 | 4.442279e-05
736 | 5.258055e-05
737 | 8.10759e-05
738 | 5.553763e-05
739 | 3.171547087e-05
740 | 2.869556e-05
741 | 5.329069e-05
742 | 2.365663113e-05
743 | 6.417622e-05
744 | 6.587168e-05
745 | 4.528776844e-05
746 | 1.435788e-05
747 | 5.518072e-05
748 | 2.54351e-05
749 | 1.137682e-05
750 | 2.466875958e-05
751 | 5.37713e-05
752 | 4.297763e-05
753 | 3.989165458e-05
754 | 5.359958e-05
755 | 3.954143e-05
756 | 2.480768e-05
757 | 1.390161378e-05
758 | 2.442082e-05
759 | 2.475157e-05
760 | 1.459561463e-05
761 | 5.183865778e-05
762 | 5.480524e-05
763 | 1.53995e-05
764 | 1.370556e-05
765 | 1.15709e-05
766 | 1.696103e-05
767 | 2.514049e-05
768 | 1.483371125e-05
769 | 3.20513e-05
770 | 1.798731e-05
771 | 1.585124e-05
772 | 1.73297e-05
773 | 2.979436886e-05
774 | 2.803457e-05
775 | 6.885121e-05
776 | 4.544330204e-05
777 | 2.003507e-05
778 | 1.758024564e-05
779 | 1.626027e-05
780 | 7.265588e-06
781 | 4.432952e-05
782 | 3.339321e-05
783 | 5.160885e-05
784 | 2.548791e-05
785 | 1.699766e-05
786 | 1.162584e-05
787 | 7.791907e-06
788 | 1.201477e-05
789 | 1.815241e-05
790 | 3.101480661e-05
791 | 5.784036603e-06
792 | 4.598429496e-05
793 | 2.457007895e-05
794 | 3.846427171e-05
795 | 7.665357317e-05
796 | 3.758982e-05
797 | 5.991695e-05
798 | 1.411147e-05
799 | 3.06188e-05
800 | 5.011437952e-05
801 | 3.326841e-05
802 | 5.731019e-05
803 | 9.276145e-06
804 | 1.423212e-05
805 | 3.785457e-05
806 | 2.372672e-05
807 | 4.866934e-05
808 | 2.604174e-05
809 | 3.578064e-05
810 | 2.088619e-05
811 | 6.819456394e-05
812 | 2.716618e-05
813 | 3.044028017e-05
814 | 7.653345505e-06
815 | 1.256847e-05
816 | 5.937577e-05
817 | 5.176979812e-05
818 | 3.453412e-06
819 | 2.266971387e-05
820 | 3.373164e-05
821 | 3.063835e-05
822 | 5.303227e-06
823 | 3.656344e-05
824 | 6.33831e-05
825 | 0.0001104556
826 | 5.447895774e-06
827 | 3.061061807e-05
828 | 4.042085675e-05
829 | 2.586683e-05
830 | 5.420781e-05
831 | 4.292797712e-05
832 | 7.667626e-05
833 | 3.48051899e-05
834 | 1.607542026e-05
835 | 0.000104153
836 | 5.288014654e-05
837 | 2.598434e-05
838 | 4.462594734e-05
839 | 5.656966e-05
840 | 0.0002576251
841 | 8.048604103e-05
842 | 6.257883e-05
843 | 9.952956e-05
844 | 4.598439227e-05
845 | 9.879417851e-05
846 | 6.2529e-05
847 | 2.631005e-05
848 | 3.696446e-05
849 | 0.0002506995
850 | 0.00343441579
851 | 0.003752886
852 | 0.003892281558
853 | 0.003528073197
854 | 0.003303364
855 | 0.003318278585
856 | 0.002959962236
857 | 0.003561479
858 | 0.002725242
859 | 0.003139401204
860 | 0.003260304
861 | 0.003077448
862 | 0.003148719436
863 | 0.002534856
864 | 0.002546714619
865 | 0.00261096
866 | 0.003043484874
867 | 0.002636604244
868 | 0.002262339345
869 | 0.002450466
870 | 0.002752754488
871 | 0.002355387
872 | 0.002421564
873 | 0.0025404
874 | 0.001864370948
875 | 0.002488179656
876 | 0.002065655
877 | 0.002701343619
878 | 0.002158448
879 | 0.001872851164
880 | 0.001917532
881 | 0.001577039133
882 | 0.001649412967
883 | 0.001679903
884 | 0.001589674
885 | 0.001657607849
886 | 0.001573647
887 | 0.001440839376
888 | 0.001590282074
889 | 0.001504785
890 | 0.001398189
891 | 0.001463379
892 | 0.001511598122
893 | 0.001452111
894 | 0.001257907
895 | 0.001307362
896 | 0.001472553
897 | 0.001549587
898 | 0.001331113
899 | 0.001162832
900 | 0.00136635761
901 | 0.001129362
902 | 0.001150011
903 | 0.001120557
904 | 0.00104503
905 | 0.001116499421
906 | 0.001232805
907 | 0.001143966
908 | 0.001171026
909 | 0.0009294319606
910 | 0.001038557
911 | 0.001095395
912 | 0.001010834
913 | 0.001030324
914 | 0.001007436
915 | 0.0008840999
916 | 0.0007847346
917 | 0.0007544940454
918 | 0.0008994007
919 | 0.0008183435
920 | 0.0006844753516
921 | 0.0007732122322
922 | 0.0007718221168
923 | 0.0008220405
924 | 0.0007560186
925 | 0.0007021106
926 | 0.0005870963505
927 | 0.0007240417
928 | 0.0007218724
929 | 0.0006881398
930 | 0.0006162123755
931 | 0.0006322472
932 | 0.0007578647
933 | 0.0006226191
934 | 0.0006580281
935 | 0.0006353432254
936 | 0.0006795059
937 | 0.0005997925
938 | 0.0007147179567
939 | 0.0005726689
940 | 0.0006449525
941 | 0.0005085762
942 | 0.000565207
943 | 0.000580442982
944 | 0.000510693455
945 | 0.0005445214
946 | 0.0004610210308
947 | 0.0004262887087
948 | 0.0004968667927
949 | 0.0005316506
950 | 0.0004727971
951 | 0.0005460067
952 | 0.0005106622
953 | 0.0005372342
954 | 0.0004898845
955 | 0.000493219588
956 | 0.0004376029974
957 | 0.0004950318107
958 | 0.0004132205
959 | 0.0004114757
960 | 0.0003651173902
961 | 0.0004261188
962 | 0.0004094742
963 | 0.0004264392
964 | 0.0003359913
965 | 0.0003998383
966 | 0.0004339387
967 | 0.0003941335
968 | 0.0004450001579
969 | 0.0004018987
970 | 0.0003912086
971 | 0.0004264566378
972 | 0.0003446429182
973 | 0.0003937688889
974 | 0.0003544059
975 | 0.0003281873651
976 | 0.0003596398
977 | 0.0002716568124
978 | 0.000348181
979 | 0.0003391101636
980 | 0.0003195543395
981 | 0.0003353302
982 | 0.0003304905
983 | 0.0003334443
984 | 0.000341728
985 | 0.0003468960931
986 | 0.0003545791
987 | 0.0003097866
988 | 0.0003415566898
989 | 0.0003372161591
990 | 0.0003092426
991 | 0.0003294742928
992 | 0.0002963924
993 | 0.0002868915
994 | 0.0003026915365
995 | 0.0003187318
996 | 0.0003693006
997 | 0.0003023816389
998 | 0.0003417404
999 | 0.0003706375
1000 | 0.000261602
1001 | 0.0003038021
1002 | 0.0003302867408
1003 | 0.0002871352772
1004 | 0.0003184454
1005 | 0.0002973534138
1006 | 0.0002813245
1007 | 0.0003614584
1008 | 0.0002918885002
1009 | 0.0002946733148
1010 | 0.0002904894
1011 | 0.0002902023
1012 | 0.0003571310808
1013 | 0.000289275049
1014 | 0.0003553632996
1015 | 0.0003097412118
1016 | 0.0002439999
1017 | 0.0002970266942
1018 | 0.0003598851181
1019 | 0.0003711691097
1020 | 0.0003023416211
1021 | 0.0003473569
1022 | 0.0003099049
1023 | 0.0003141332
1024 | 0.0003152701
1025 | 0.0003193192533
1026 | 0.0002784011
1027 | 0.0003216079
1028 | 0.0002988039
1029 | 0.0003205671
1030 | 0.000219307
1031 | 0.0002941791172
1032 | 0.0003345143
1033 | 0.0003344273573
1034 | 0.0003118582
1035 | 0.0002778748021
1036 | 0.0002803727839
1037 | 0.000249114164
1038 | 0.0002899999
1039 | 0.0002666797809
1040 | 0.0002478509123
1041 | 0.0003333262
1042 | 0.0003062217
1043 | 0.0002960682
1044 | 0.0003024324
1045 | 0.0002528331
1046 | 0.0002912069176
1047 | 0.0002476956579
1048 | 0.0002847802243
1049 | 0.0003135161387
1050 | 0.0003054724075
1051 | 0.0002682961
1052 | 0.0002844937699
1053 | 0.0002704409
1054 | 0.0002642766049
1055 | 0.0002702681
1056 | 0.0002226901
1057 | 0.0002032522
1058 | 0.0002513935542
1059 | 0.000317
1060 | 0.0002576349507
1061 | 0.0003559918405
1062 | 0.0002715038645
1063 | 0.0003147575
1064 | 0.0002099190606
1065 | 0.0002808046
1066 | 0.0002986622
1067 | 0.0003240820806
1068 | 0.0002873881749
1069 | 0.0002362429441
1070 | 0.0003316360962
1071 | 0.0002285269802
1072 | 0.0003397720866
1073 | 0.0003378781
1074 | 0.0002420983801
1075 | 0.0003114837
1076 | 0.0003044566
1077 | 0.0003422255
1078 | 0.0002714836737
1079 | 0.0003242730745
1080 | 0.0003102257
1081 | 0.0003590002889
1082 | 0.0003661055
1083 | 0.0003723328
1084 | 0.0003543371
1085 | 0.0004805482313
1086 | 0.000436860646
1087 | 0.0005321847566
1088 | 0.0005482435081
1089 | 0.0006840764
1090 | 0.0007496312319
1091 | 0.0007395953
1092 | 0.0008686031215
1093 | 0.0009897457
1094 | 0.001063226
1095 | 0.001173686
1096 | 0.001250504749
1097 | 0.001316501
1098 | 0.00142318
1099 | 0.001476749545
1100 | 0.001496406
1101 | 0.001609400846
1102 | 0.00159820501
1103 | 0.001627063146
1104 | 0.001556448
1105 | 0.001609201776
1106 | 0.001567155705
1107 | 0.001593397
1108 | 0.001651256
1109 | 0.001802636
1110 | 0.001855308481
1111 | 0.002057985228
1112 | 0.002335500787
1113 | 0.00272669
1114 | 0.003154542064
1115 | 0.003572039
1116 | 0.004015146755
1117 | 0.004635234596
1118 | 0.005210445
1119 | 0.005895839771
1120 | 0.006664608
1121 | 0.007464242168
1122 | 0.008371730335
1123 | 0.009394291323
1124 | 0.01042575
1125 | 0.01166179
1126 | 0.01304672
1127 | 0.01469818084
1128 | 0.01700709
1129 | 0.02026726
1130 | 0.02488513
1131 | 0.03197985
1132 | 0.04445488
1133 | 0.04601567
1134 | 0.06401030528
1135 | 0.0679710582
1136 | 0.0722191099
1137 | 0.1014153659
1138 | 0.4874173103
1139 | 0.8742584585
1140 | 1.424078703
1141 | 1.736713767
1142 | 2.118478894
1143 | 2.555458069
1144 | 3.128353119
1145 | 3.938991
1146 | 4.980444
1147 | 6.632061958
1148 | 9.100502
1149 | 12.77851
1150 | 18.25501
1151 | 25.85475
1152 | 34.33115
1153 | 43.35611534
1154 | 52.76601219
1155 | 62.20466614
1156 | 72.23019
1157 | 81.62818
1158 | 88.6602211
1159 | 92.43578
1160 | 93.7163
1161 | 93.25787
1162 | 93.01015
1163 | 93.00717926
1164 | 93.72079
1165 | 94.50082
1166 | 95.02125931
1167 | 95.48999
1168 | 95.30065
1169 | 94.95227051
1170 | 94.34402
1171 | 93.68950653
1172 | 93.52161
1173 | 93.30029
1174 | 93.23628
1175 | 93.34902954
1176 | 93.65564
1177 | 94.03848648
1178 | 94.02241135
1179 | 94.48849
1180 | 94.70495987
1181 | 95.08044815
1182 | 95.19532
1183 | 95.47305
1184 | 95.61583328
1185 | 95.73247528
1186 | 95.58912277
1187 | 95.65733719
1188 | 95.52497864
1189 | 95.50374985
1190 | 95.49443817
1191 | 95.57466507
1192 | 95.60591
1193 | 95.58259964
1194 | 95.6194
1195 | 95.70695
1196 | 95.83816147
1197 | 95.86349106
1198 | 95.7157
1199 | 95.44615173
1200 | 95.25691986
1201 | 95.07289
1202 | 94.85915375
1203 | 94.67883301
1204 | 94.92147
1205 | 94.89864
1206 | 95.0899353
1207 | 95.32910538
1208 | 95.53521347
1209 | 95.63147
1210 | 95.58190155
1211 | 95.54818
1212 | 95.25649643
1213 | 95.22126007
1214 | 94.8072
1215 | 94.61399
1216 | 94.54763031
1217 | 94.64764
1218 | 94.61561
1219 | 94.70386
1220 | 94.86594
1221 | 95.1147
1222 | 95.12266159
1223 | 95.40968704
1224 | 95.19886
1225 | 95.12937
1226 | 95.05321
1227 | 94.81903
1228 | 94.66412
1229 | 94.63257
1230 | 94.45657
1231 | 94.53017807
1232 | 94.75354767
1233 | 94.76250839
1234 | 94.92931
1235 | 95.19767
1236 | 95.44529
1237 | 95.48575
1238 | 95.64079
1239 | 95.3505249
1240 | 95.20552826
1241 | 94.78126526
1242 | 94.60083389
1243 | 94.37908554
1244 | 94.24040985
1245 | 93.885849
1246 | 93.63037491
1247 | 93.82966232
1248 | 93.88761902
1249 | 94.17615
1250 | 94.37263
1251 | 94.58739
1252 | 94.82361
1253 | 94.93941879
1254 | 94.99113846
1255 | 95.03411
1256 | 94.96227646
1257 | 94.78571
1258 | 94.7189
1259 | 94.58277893
1260 | 94.3971405
1261 | 94.38281
1262 | 94.26458
1263 | 94.27012
1264 | 94.27538
1265 | 94.32874
1266 | 94.51873
1267 | 94.71745
1268 | 94.76481
1269 | 94.83844757
1270 | 94.77265167
1271 | 94.67066
1272 | 94.75124
1273 | 94.65974
1274 | 94.60921097
1275 | 94.56685257
1276 | 94.72470093
1277 | 94.4893
1278 | 94.68228531
1279 | 94.87045288
1280 | 94.84168625
1281 | 94.89691925
1282 | 95.11248
1283 | 95.18442
1284 | 95.27112198
1285 | 95.41491699
1286 | 95.24263
1287 | 94.96503
1288 | 95.13069916
1289 | 94.81349
1290 | 94.69026
1291 | 94.54905
1292 | 94.44919
1293 | 94.40521
1294 | 94.31344223
1295 | 94.33308
1296 | 94.53366
1297 | 94.37067795
1298 | 94.64086533
1299 | 94.71349
1300 | 95.04893
1301 | 95.01258
1302 | 95.30179
1303 | 95.37189865
1304 | 95.3081398
1305 | 95.48054886
1306 | 95.25758743
1307 | 95.42328262
1308 | 95.31358719
1309 | 95.1441
1310 | 95.20718002
1311 | 94.91687
1312 | 94.95108414
1313 | 94.86662674
1314 | 94.74197
1315 | 94.76729
1316 | 94.7131
1317 | 94.68312073
1318 | 94.70068
1319 | 94.78643036
1320 | 94.82204
1321 | 94.79275
1322 | 94.77692
1323 | 94.92956
1324 | 94.86844
1325 | 95.11046219
1326 | 95.129
1327 | 95.31463242
1328 | 95.24204254
1329 | 95.36005402
1330 | 95.31080246
1331 | 95.49103
1332 | 95.35886383
1333 | 95.18754196
1334 | 95.1243
1335 | 95.17301178
1336 | 94.89669418
1337 | 94.69434
1338 | 94.85536
1339 | 94.42232132
1340 | 94.23724
1341 | 94.30683
1342 | 94.25226
1343 | 94.2957
1344 | 94.1875
1345 | 94.25508499
1346 | 94.32301
1347 | 94.27360535
1348 | 94.35655
1349 | 94.37371063
1350 | 94.58709
1351 | 94.586586
1352 | 94.6935
1353 | 94.49892
1354 | 94.71047592
1355 | 94.58842
1356 | 94.61858
1357 | 94.53707886
1358 | 94.69406
1359 | 94.59127426
1360 | 94.60437393
1361 | 94.85969162
1362 | 94.87056
1363 | 94.99545
1364 | 95.1962
1365 | 95.16641617
1366 | 95.19103241
1367 | 95.13354
1368 | 94.97013855
1369 | 94.97931671
1370 | 95.078125
1371 | 94.80751
1372 | 94.46278
1373 | 94.31365
1374 | 93.7165184
1375 | 93.4586525
1376 | 92.92185
1377 | 92.7016
1378 | 92.31733322
1379 | 92.14627838
1380 | 91.98539734
1381 | 91.79734421
1382 | 91.75407
1383 | 91.93116
1384 | 91.95101929
1385 | 92.02586
1386 | 92.09962
1387 | 92.50996399
1388 | 92.57338333
1389 | 92.71382141
1390 | 92.85987
1391 | 92.93899155
1392 | 92.9937
1393 | 92.9720726
1394 | 92.851017
1395 | 92.94575
1396 | 93.04803
1397 | 92.83491
1398 | 92.7466774
1399 | 92.78163147
1400 | 92.96227
1401 | 92.87404
1402 | 93.15481
1403 | 93.30923843
1404 | 93.59636688
1405 | 93.64914
1406 | 93.82283
1407 | 94.09331
1408 | 94.41491699
1409 | 94.59681
1410 | 94.51397705
1411 | 94.61277008
1412 | 94.65645981
1413 | 94.44738
1414 | 94.50702667
1415 | 94.1536
1416 | 94.29751587
1417 | 94.11163
1418 | 93.96657
1419 | 93.86235428
1420 | 93.89569855
1421 | 93.76151
1422 | 93.76956
1423 | 93.89037
1424 | 93.95659
1425 | 93.9271965
1426 | 94.17865753
1427 | 94.43690109
1428 | 94.63435364
1429 | 94.72977
1430 | 95.03295
1431 | 95.01469
1432 | 95.07822
1433 | 95.08574295
1434 | 95.14547348
1435 | 95.19073
1436 | 94.9695
1437 | 94.88416672
1438 | 94.49951172
1439 | 94.28203
1440 | 94.11763
1441 | 94.1578598
1442 | 94.21413422
1443 | 93.83792496
1444 | 93.87556839
1445 | 93.95797
1446 | 94.15117645
1447 | 94.04493
1448 | 94.31271
1449 | 94.32875
1450 | 94.36994
1451 | 94.9311142
1452 | 95.09694
1453 | 95.06051
1454 | 95.23345566
1455 | 95.31322
1456 | 95.38843155
1457 | 95.14270401
1458 | 95.14318466
1459 | 95.11044
1460 | 94.89366
1461 | 94.71767807
1462 | 94.34814453
1463 | 94.21369
1464 | 93.91008
1465 | 93.92136
1466 | 93.58039093
1467 | 93.63298
1468 | 93.48551941
1469 | 93.64334
1470 | 93.65344
1471 | 93.80562
1472 | 93.85678
1473 | 94.20713806
1474 | 94.38711929
1475 | 94.69114
1476 | 94.89812851
1477 | 95.10918
1478 | 95.42794037
1479 | 95.59673
1480 | 95.86096
1481 | 95.84093
1482 | 95.90633011
1483 | 95.91690445
1484 | 95.7317276
1485 | 95.56953049
1486 | 95.52976
1487 | 95.03724
1488 | 94.98126602
1489 | 94.55819
1490 | 94.39220047
1491 | 93.83496475
1492 | 93.69074631
1493 | 93.39608765
1494 | 93.25220871
1495 | 92.86674118
1496 | 92.90894
1497 | 92.91609955
1498 | 92.94836044
1499 | 92.98518
1500 | 92.93447
1501 | 93.1517601
1502 | 93.54457
1503 | 93.75834
1504 | 94.0231
1505 | 94.38048
1506 | 94.95869
1507 | 95.18214798
1508 | 95.45853424
1509 | 95.79785
1510 | 95.89117
1511 | 95.84744
1512 | 96.06787109
1513 | 96.01797104
1514 | 96.09911
1515 | 95.76993561
1516 | 95.74048
1517 | 95.46727
1518 | 95.08554
1519 | 94.87415314
1520 | 94.55649948
1521 | 94.00774
1522 | 93.76384
1523 | 93.50852585
1524 | 92.97974777
1525 | 92.85042191
1526 | 92.59852
1527 | 92.52358
1528 | 92.33711
1529 | 92.56797
1530 | 92.50148
1531 | 92.84528
1532 | 92.9871254
1533 | 93.31942749
1534 | 93.60041809
1535 | 93.8994
1536 | 94.45882034
1537 | 94.90343094
1538 | 95.07414
1539 | 95.55168152
1540 | 95.76656
1541 | 95.96046
1542 | 96.11848
1543 | 96.23387146
1544 | 96.14150238
1545 | 95.9325943
1546 | 95.70813
1547 | 95.42268
1548 | 95.23523712
1549 | 94.73186111
1550 | 94.42645
1551 | 94.12266159
1552 | 93.72046
1553 | 93.14943695
1554 | 92.94228
1555 | 92.59851074
1556 | 92.40161896
1557 | 92.42322
1558 | 92.35154
1559 | 92.39238
1560 | 92.50662613
1561 | 92.57490921
1562 | 92.75737
1563 | 93.0738945
1564 | 93.42006
1565 | 93.85728836
1566 | 94.1156
1567 | 94.6401062
1568 | 95.06346512
1569 | 95.21524048
1570 | 95.79568863
1571 | 95.98631
1572 | 95.75056
1573 | 96.04959488
1574 | 96.17959976
1575 | 96.0197
1576 | 96.01672
1577 | 95.62415695
1578 | 95.52604
1579 | 95.27282
1580 | 94.75191
1581 | 94.49745178
1582 | 94.33047104
1583 | 94.08377
1584 | 93.90371
1585 | 93.64687729
1586 | 93.38346481
1587 | 93.34201
1588 | 93.15314
1589 | 93.36518
1590 | 93.46654
1591 | 93.60998
1592 | 93.41804886
1593 | 93.67562
1594 | 93.85486
1595 | 94.21052
1596 | 94.47043
1597 | 94.6362648
1598 | 94.87152481
1599 | 94.9233
1600 | 95.19271
1601 | 95.30332565
1602 | 95.21321869
1603 | 95.53291321
1604 | 95.56543
1605 | 95.4645
1606 | 95.43411
1607 | 95.40442
1608 | 95.29142
1609 | 95.18267
1610 | 94.94506836
1611 | 95.05283
1612 | 94.91322708
1613 | 94.67432404
1614 | 94.77601242
1615 | 94.72745
1616 | 94.66587
1617 | 94.59420395
1618 | 94.48929
1619 | 94.42477417
1620 | 94.56492
1621 | 94.4584
1622 | 94.55111
1623 | 94.72380066
1624 | 94.66931
1625 | 94.71103668
1626 | 94.78180313
1627 | 94.71419
1628 | 94.82801819
1629 | 94.61243
1630 | 94.84797
1631 | 94.74642563
1632 | 94.81865
1633 | 94.62549
1634 | 94.58281326
1635 | 94.68119049
1636 | 94.48872
1637 | 94.60012
1638 | 94.43103
1639 | 94.41407
1640 | 94.33126068
1641 | 94.33174
1642 | 94.39164
1643 | 94.36112976
1644 | 94.36888504
1645 | 94.56837
1646 | 94.55878
1647 | 94.48585
1648 | 94.78818512
1649 | 94.760849
1650 | 94.89227
1651 | 94.83139
1652 | 95.11972
1653 | 95.02856064
1654 | 95.13486
1655 | 95.1706543
1656 | 95.34531
1657 | 95.21151
1658 | 95.26906204
1659 | 95.29837036
1660 | 95.41176224
1661 | 95.16763687
1662 | 95.17574
1663 | 95.0386
1664 | 94.97348
1665 | 94.79808
1666 | 94.8829
1667 | 94.85772705
1668 | 94.72149
1669 | 94.56619
1670 | 94.61320114
1671 | 94.54845
1672 | 94.46556
1673 | 94.41672
1674 | 94.40919
1675 | 94.62281799
1676 | 94.65357
1677 | 94.5942688
1678 | 94.42186737
1679 | 94.45379639
1680 | 94.70160675
1681 | 94.52759
1682 | 94.78710556
1683 | 94.6547966
1684 | 94.74147034
1685 | 94.75100708
1686 | 94.89713669
1687 | 94.96168137
1688 | 94.86518
1689 | 94.78114319
1690 | 94.6801
1691 | 94.73546982
1692 | 94.77413
1693 | 94.81826401
1694 | 94.77811432
1695 | 94.76559067
1696 | 94.78188
1697 | 94.94905853
1698 | 94.97499466
1699 | 94.79384
1700 | 94.97731781
1701 | 94.98257065
1702 | 94.83787918
1703 | 94.85615
1704 | 95.23435
1705 | 95.00977707
1706 | 95.23525238
1707 | 95.25983
1708 | 95.30748
1709 | 95.14777756
1710 | 95.17502594
1711 | 95.15633392
1712 | 95.33560181
1713 | 95.17935562
1714 | 95.26731
1715 | 95.17873764
1716 | 95.12031937
1717 | 94.9201622
1718 | 94.8941
1719 | 94.92863846
1720 | 94.63506
1721 | 94.65163
1722 | 94.6077
1723 | 94.45923
1724 | 94.44989395
1725 | 94.5396
1726 | 94.32064
1727 | 94.46695328
1728 | 94.37294388
1729 | 94.51180649
1730 | 94.39476
1731 | 94.40457535
1732 | 94.49375534
1733 | 94.47394562
1734 | 94.66880798
1735 | 94.65624
1736 | 94.75364
1737 | 94.91754
1738 | 95.06860733
1739 | 95.00721
1740 | 95.02597
1741 | 95.18821
1742 | 95.16639
1743 | 95.17086029
1744 | 95.1318
1745 | 95.17046356
1746 | 95.11862564
1747 | 95.07319641
1748 | 95.02770615
1749 | 94.91242218
1750 | 94.77178192
1751 | 94.60585
1752 | 94.54422
1753 | 94.19488
1754 | 94.24210739
1755 | 93.77507
1756 | 93.97252655
1757 | 93.76996231
1758 | 93.55191
1759 | 93.71799
1760 | 93.63271
1761 | 93.34487
1762 | 93.70783615
1763 | 93.55103302
1764 | 93.62392
1765 | 93.72183609
1766 | 93.95137
1767 | 93.97862
1768 | 94.05639
1769 | 94.4854
1770 | 94.4421196
1771 | 94.63874054
1772 | 94.96952
1773 | 95.03206253
1774 | 95.13037
1775 | 95.42494
1776 | 95.47841263
1777 | 95.77186
1778 | 95.89782
1779 | 95.78773117
1780 | 95.87701416
1781 | 95.84272
1782 | 95.85469
1783 | 95.91273
1784 | 95.7448
1785 | 95.62797
1786 | 95.4499855
1787 | 95.30761719
1788 | 95.15746
1789 | 94.96456
1790 | 94.78655
1791 | 94.61492
1792 | 94.48259
1793 | 94.38710403
1794 | 94.24580002
1795 | 93.98236084
1796 | 94.20179367
1797 | 94.16637802
1798 | 94.07386
1799 | 93.99104309
1800 | 94.04704
1801 | 94.05539
1802 | 94.31086
1803 | 94.21555328
1804 | 94.33332
1805 | 94.42926788
1806 | 94.58363342
1807 | 94.69985962
1808 | 94.93887
1809 | 95.22941971
1810 | 95.20543
1811 | 95.26085
1812 | 95.37459
1813 | 95.47194
1814 | 95.5608139
1815 | 95.56187
1816 | 95.70526
1817 | 95.71499634
1818 | 95.64289
1819 | 95.59424591
1820 | 95.4923
1821 | 95.50174
1822 | 95.40187836
1823 | 95.17188263
1824 | 95.18959
1825 | 95.04891205
1826 | 94.83126831
1827 | 94.63528824
1828 | 94.5621
1829 | 94.79267883
1830 | 94.47261429
1831 | 94.3307457
1832 | 94.47506332
1833 | 94.46291
1834 | 94.30706406
1835 | 94.30458069
1836 | 94.55670166
1837 | 94.66474915
1838 | 94.43084
1839 | 94.55228424
1840 | 94.78267
1841 | 94.77328491
1842 | 95.11218262
1843 | 95.3454895
1844 | 95.45858
1845 | 95.29476929
1846 | 95.41319
1847 | 95.53488922
1848 | 95.52589035
1849 | 95.49145126
1850 | 95.70727158
1851 | 95.61467
1852 | 95.64085
1853 | 95.69445038
1854 | 95.56283
1855 | 95.51266
1856 | 95.35677719
1857 | 95.3409
1858 | 95.13281
1859 | 95.02321625
1860 | 95.00199127
1861 | 94.93326569
1862 | 94.65961838
1863 | 94.73293
1864 | 94.52841187
1865 | 94.3805
1866 | 94.37153244
1867 | 94.33556
1868 | 94.326
1869 | 94.2305
1870 | 94.2822
1871 | 94.2481308
1872 | 94.31800461
1873 | 94.57061
1874 | 94.32868576
1875 | 94.64098
1876 | 94.61795
1877 | 94.80496597
1878 | 94.91684341
1879 | 94.83364868
1880 | 94.99555206
1881 | 95.08189
1882 | 94.9917
1883 | 95.13831
1884 | 95.06529
1885 | 95.25185013
1886 | 95.12453079
1887 | 95.04491043
1888 | 95.17874
1889 | 95.12012482
1890 | 95.01631
1891 | 94.79753876
1892 | 94.61698151
1893 | 94.78135
1894 | 94.56113434
1895 | 94.28424
1896 | 94.2295
1897 | 93.94539
1898 | 93.78457
1899 | 93.5532341
1900 | 93.44874191
1901 | 93.3338089
1902 | 93.24531555
1903 | 92.97501
1904 | 92.95988846
1905 | 93.04746
1906 | 92.92179
1907 | 92.98249054
1908 | 92.98536
1909 | 93.0351
1910 | 93.16761017
1911 | 93.11875534
1912 | 93.20121002
1913 | 93.54865265
1914 | 93.54956436
1915 | 93.75536
1916 | 94.04
1917 | 94.12364578
1918 | 94.45318222
1919 | 94.6511879
1920 | 95.01257324
1921 | 95.14303589
1922 | 95.41581
1923 | 95.42475
1924 | 95.66996765
1925 | 95.73836136
1926 | 95.8153038
1927 | 95.91388321
1928 | 95.84990692
1929 | 96.17013168
1930 | 96.01814
1931 | 96.02727
1932 | 95.87146
1933 | 95.78097
1934 | 95.57003403
1935 | 95.44425583
1936 | 95.24247
1937 | 95.27622986
1938 | 95.09789276
1939 | 94.93884
1940 | 94.49580002
1941 | 94.58976
1942 | 94.47036
1943 | 94.07944
1944 | 93.95267
1945 | 93.93331909
1946 | 93.64968
1947 | 93.70659256
1948 | 93.53258514
1949 | 93.57982254
1950 | 93.45643234
1951 | 93.44527
1952 | 93.63428
1953 | 93.67177
1954 | 93.79911
1955 | 93.70513916
1956 | 93.83706
1957 | 94.02735138
1958 | 94.03438
1959 | 94.13519287
1960 | 94.39585495
1961 | 94.51070404
1962 | 94.6152
1963 | 94.71608734
1964 | 94.91484451
1965 | 94.95347
1966 | 95.1672287
1967 | 95.1880455
1968 | 95.27921295
1969 | 95.29881
1970 | 95.07875061
1971 | 95.24386597
1972 | 95.33018112
1973 | 95.2179451
1974 | 95.25107
1975 | 95.16005
1976 | 95.08256531
1977 | 94.91620636
1978 | 94.61878586
1979 | 94.78833
1980 | 94.52527237
1981 | 94.49623108
1982 | 94.34040451
1983 | 94.14569473
1984 | 94.14562988
1985 | 94.00140381
1986 | 93.90439
1987 | 93.81496048
1988 | 93.99883
1989 | 93.85396
1990 | 93.7398
1991 | 93.69449234
1992 | 93.55475998
1993 | 93.91504669
1994 | 93.88317871
1995 | 94.1504097
1996 | 94.18214798
1997 | 94.36126
1998 | 94.33625412
1999 | 94.59732056
2000 | 94.54828644
2001 | 94.83006
2002 | 95.04875946
2003 | 94.95174
2004 | 95.21741104
2005 | 95.21309662
2006 | 95.50298309
2007 | 95.54835
2008 | 95.57788
2009 | 95.54309082
2010 | 95.76001
2011 | 95.86321
2012 | 95.76999
2013 | 95.51390457
2014 | 95.81080246
2015 | 95.82531
2016 | 95.64771
2017 | 95.58129883
2018 | 95.38046
2019 | 95.45583725
2020 | 95.24634
2021 | 94.99925995
2022 | 94.97641
2023 | 94.73825836
2024 | 94.68805
2025 | 94.50794
2026 | 94.50102
2027 | 94.37485
2028 | 94.27429962
2029 | 94.13486481
2030 | 94.03487
2031 | 93.96034
2032 | 93.8883934
2033 | 93.87689
2034 | 93.9894104
2035 | 93.859
2036 | 93.92937851
2037 | 94.00156784
2038 | 93.8237
2039 | 93.99559021
2040 | 94.10139
2041 | 94.12506485
2042 | 94.15585327
2043 | 94.23573
2044 | 94.44823
2045 | 94.57919693
2046 | 94.60504532
2047 | 94.74318695
2048 | 94.83412552
2049 | 94.65380478
2050 | 94.86547
2051 | 94.88671
2052 | 95.07045
2053 | 95.13894272
2054 | 95.03543472
2055 | 95.05544281
2056 | 94.94181824
2057 | 94.8872261
2058 | 94.69861603
2059 | 94.65662384
2060 | 94.46728
2061 | 94.56898499
2062 | 94.15476
2063 | 94.10502243
2064 | 93.99530029
2065 | 93.66489
2066 | 93.66664505
2067 | 93.43904
2068 | 93.25592804
2069 | 93.23695
2070 | 92.79304886
2071 | 92.6971
2072 | 92.82378
2073 | 92.71433
2074 | 92.52319
2075 | 92.39956
2076 | 92.44215393
2077 | 92.27809143
2078 | 92.11514282
2079 | 92.38132095
2080 | 92.28029
2081 | 92.26115799
2082 | 92.46399689
2083 | 92.4055
2084 | 92.47337
2085 | 92.54613
2086 | 92.95482
2087 | 92.61955643
2088 | 93.02870178
2089 | 93.16567993
2090 | 93.24175
2091 | 93.27232742
2092 | 93.80938
2093 | 93.85528183
2094 | 93.98048
2095 | 94.03975296
2096 | 94.22282
2097 | 94.36657
2098 | 94.47529
2099 | 94.50455475
2100 | 94.62954