## Sheet1
Wavelength | Reflection
(nm) | (%)
1700 | 1.456371546
1699 | 1.448288798
1698 | 1.44156754
1697 | 1.435610175 | Product Coating Data AFP5 collimator AFP5 collimator 1050-1700 Coating This file indicates a typical data and there may be differences between product batches. If you have any questions, please contact LBTEK Technical Support. To quote this data, please indicate that the data source is from LBTEK.
1696 | 1.429697037
1695 | 1.422810197
1694 | 1.41282022
1693 | 1.407119036
1692 | 1.402280807
1691 | 1.394138336
1690 | 1.38751018
1689 | 1.379513979
1688 | 1.373395801
1687 | 1.367456079 | LBTEK Mall：www.lbtek.com Tel：0731-84165699 LBTEK Technical Support E-mail：service@lbtek.com
1686 | 1.360152483
1685 | 1.352347851
1684 | 1.346504569
1683 | 1.338952661
1682 | 1.330537319
1681 | 1.323972464
1680 | 1.318805337
1679 | 1.311489463
1678 | 1.304642916
1677 | 1.298452497
1676 | 1.291803479
1675 | 1.284408808
1674 | 1.27743578
1673 | 1.271750927
1672 | 1.265281081
1671 | 1.257093191
1670 | 1.24980247
1669 | 1.245515823
1668 | 1.237704754
1667 | 1.230610847
1666 | 1.225617409
1665 | 1.217478275
1664 | 1.211183071
1663 | 1.204296827
1662 | 1.19843626
1661 | 1.190931201
1660 | 1.184483528
1659 | 1.178310275
1658 | 1.171402574
1657 | 1.164931536
1656 | 1.157694578
1655 | 1.152739286
1654 | 1.147189975
1653 | 1.140941739
1652 | 1.134146929
1651 | 1.127086639
1650 | 1.119853497
1649 | 1.113588333
1648 | 1.107821107
1647 | 1.101859808
1646 | 1.095830679
1645 | 1.088034511
1644 | 1.081905961
1643 | 1.075754642
1642 | 1.068315148
1641 | 1.062814593
1640 | 1.055609703
1639 | 1.051373124
1638 | 1.042965412
1637 | 1.038116693
1636 | 1.031579375
1635 | 1.024745822
1634 | 1.0194695
1633 | 1.012289524
1632 | 1.005567431
1631 | 1.000527859
1630 | 0.9939929247
1629 | 0.9865125418
1628 | 0.9811329842
1627 | 0.9767452478
1626 | 0.9681960344
1625 | 0.9640306234
1624 | 0.9568553567
1623 | 0.9519603252
1622 | 0.9456754923
1621 | 0.9395741224
1620 | 0.9336566329
1619 | 0.9252442122
1618 | 0.9194241166
1617 | 0.9174294472
1616 | 0.9084390402
1615 | 0.903914988
1614 | 0.8956346512
1613 | 0.8898867965
1612 | 0.8875347376
1611 | 0.8791805506
1610 | 0.8745302558
1609 | 0.8681858778
1608 | 0.8612121344
1607 | 0.8550831079
1606 | 0.8511201739
1605 | 0.8451328874
1604 | 0.8373456001
1603 | 0.8326584697
1602 | 0.826281786
1601 | 0.8213244677
1600 | 0.8173482418
1599 | 0.8086290956
1598 | 0.804491818
1597 | 0.8001700044
1596 | 0.7927023768
1595 | 0.7866138816
1594 | 0.7808009386
1593 | 0.7762228251
1592 | 0.7684303522
1591 | 0.7637836337
1590 | 0.7591611743
1589 | 0.7552694678
1588 | 0.7474972606
1587 | 0.7448984385
1586 | 0.738858223
1585 | 0.7330509424
1584 | 0.7272640467
1583 | 0.7207760811
1582 | 0.7178136706
1581 | 0.7116652727
1580 | 0.7031074166
1579 | 0.6987358928
1578 | 0.6952209473
1577 | 0.6878341436
1576 | 0.6839969158
1575 | 0.6785521507
1574 | 0.6731751561
1573 | 0.6685642004
1572 | 0.6632731557
1571 | 0.657240808
1570 | 0.652731657
1569 | 0.6480247378
1568 | 0.6429942846
1567 | 0.6360985041
1566 | 0.630988121
1565 | 0.6250089407
1564 | 0.6225678325
1563 | 0.6176995635
1562 | 0.6117255092
1561 | 0.6081531644
1560 | 0.6029006839
1559 | 0.5983901024
1558 | 0.5930469632
1557 | 0.5871446133
1556 | 0.5803665519
1555 | 0.5768171549
1554 | 0.572794497
1553 | 0.5699279904
1552 | 0.562363565
1551 | 0.5593537092
1550 | 0.5543549657
1549 | 0.5488542318
1548 | 0.5438579917
1547 | 0.5414389968
1546 | 0.5370337367
1545 | 0.5313469768
1544 | 0.5271171331
1543 | 0.5215712786
1542 | 0.519274056
1541 | 0.5127168298
1540 | 0.5073695183
1539 | 0.5037003756
1538 | 0.5005833507
1537 | 0.4944350123
1536 | 0.4892762899
1535 | 0.4856641293
1534 | 0.4810377955
1533 | 0.4774680436
1532 | 0.4741417766
1531 | 0.4665354788
1530 | 0.463198483
1529 | 0.4590622187
1528 | 0.4562849104
1527 | 0.4523554742
1526 | 0.4482747018
1525 | 0.4434141815
1524 | 0.43975088
1523 | 0.4333990514
1522 | 0.4305336177
1521 | 0.4252754152
1520 | 0.420964092
1519 | 0.419138521
1518 | 0.4149507284
1517 | 0.4088974893
1516 | 0.4069899619
1515 | 0.4044885635
1514 | 0.3980151415
1513 | 0.3943919241
1512 | 0.3895231187
1511 | 0.3862254918
1510 | 0.3814383447
1509 | 0.3778323829
1508 | 0.3732354939
1507 | 0.3728739619
1506 | 0.3675373793
1505 | 0.3636975288
1504 | 0.3591357768
1503 | 0.3565622866
1502 | 0.352227509
1501 | 0.3480788469
1500 | 0.3460784554
1499 | 0.3419158161
1498 | 0.3374515474
1497 | 0.336597234
1496 | 0.3306097686
1495 | 0.3301772475
1494 | 0.3253605068
1493 | 0.3219854236
1492 | 0.3174746633
1491 | 0.3152568936
1490 | 0.3097110093
1489 | 0.307167232
1488 | 0.3044527173
1487 | 0.2996213436
1486 | 0.2978495657
1485 | 0.2968665063
1484 | 0.2924003005
1483 | 0.2877146602
1482 | 0.2877009213
1481 | 0.2829448879
1480 | 0.280813545
1479 | 0.2764959931
1478 | 0.2752059698
1477 | 0.2675127387
1476 | 0.2669558227
1475 | 0.264800787
1474 | 0.2610262632
1473 | 0.2581638396
1472 | 0.2556528449
1471 | 0.2526430786
1470 | 0.248715207
1469 | 0.2475177944
1468 | 0.2446660697
1467 | 0.2405605465
1466 | 0.2393215895
1465 | 0.2367762625
1464 | 0.2340789586
1463 | 0.2293455005
1462 | 0.2272093147
1461 | 0.2250816673
1460 | 0.2227895856
1459 | 0.2197835594
1458 | 0.2178162783
1457 | 0.2144078761
1456 | 0.2123568654
1455 | 0.210258618
1454 | 0.208086893
1453 | 0.2073763162
1452 | 0.2047210634
1451 | 0.2010048777
1450 | 0.1978945732
1449 | 0.1971171945
1448 | 0.1959658265
1447 | 0.1913571507
1446 | 0.1911436021
1445 | 0.1870291829
1444 | 0.1851608753
1443 | 0.1817442328
1442 | 0.180771783
1441 | 0.1784081161
1440 | 0.176611498
1439 | 0.1739143729
1438 | 0.1739472747
1437 | 0.1711255014
1436 | 0.1701426357
1435 | 0.1657966077
1434 | 0.166194275
1433 | 0.1635435373
1432 | 0.1609462947
1431 | 0.1607675403
1430 | 0.1582589895
1429 | 0.1561838388
1428 | 0.1537925303
1427 | 0.1539454758
1426 | 0.1509260684
1425 | 0.1480388045
1424 | 0.1464385539
1423 | 0.1449649483
1422 | 0.1436409354
1421 | 0.1429003328
1420 | 0.1409375072
1419 | 0.1389776617
1418 | 0.1365524232
1417 | 0.1350857019
1416 | 0.1355404705
1415 | 0.1322198659
1414 | 0.1343423724
1413 | 0.1299610883
1412 | 0.1297009736
1411 | 0.1270880997
1410 | 0.1265273541
1409 | 0.1264832318
1408 | 0.1251219362
1407 | 0.124711208
1406 | 0.1218944117
1405 | 0.1200945824
1404 | 0.1212488711
1403 | 0.1191612929
1402 | 0.1166192666
1401 | 0.1162586138
1400 | 0.1155002415
1399 | 0.1143953428
1398 | 0.115068756
1397 | 0.1145269051
1396 | 0.1113434583
1395 | 0.1102475449
1394 | 0.1093807667
1393 | 0.1095708013
1392 | 0.1088914573
1391 | 0.1074936613
1390 | 0.1071002111
1389 | 0.1076839268
1388 | 0.1067572758
1387 | 0.1058205292
1386 | 0.1053387076
1385 | 0.1031601578
1384 | 0.1023559496
1383 | 0.1014389992
1382 | 0.1013307869
1381 | 0.1000828668
1380 | 0.1005751416
1379 | 0.09894672781
1378 | 0.0995605588
1377 | 0.09927836061
1376 | 0.09695491195
1375 | 0.09766798466
1374 | 0.09762072563
1373 | 0.09737420082
1372 | 0.09597440064
1371 | 0.09539347887
1370 | 0.09646432847
1369 | 0.09788514674
1368 | 0.09563504905
1367 | 0.094943434
1366 | 0.09381107986
1365 | 0.09657356143
1364 | 0.09461855888
1363 | 0.09482705593
1362 | 0.09400279075
1361 | 0.0943172276
1360 | 0.09360389411
1359 | 0.09354668856
1358 | 0.0929844901
1357 | 0.09317748249
1356 | 0.0922396332
1355 | 0.09346180409
1354 | 0.09522292763
1353 | 0.09310950339
1352 | 0.09440343827
1351 | 0.09368041903
1350 | 0.09339063615
1349 | 0.0930582732
1348 | 0.09400399029
1347 | 0.09590420127
1346 | 0.09463975579
1345 | 0.09485732764
1344 | 0.09519356489
1343 | 0.09335906059
1342 | 0.0954317525
1341 | 0.09454110265
1340 | 0.09426626563
1339 | 0.09582339227
1338 | 0.09720314294
1337 | 0.0963562876
1336 | 0.09702062607
1335 | 0.0961734131
1334 | 0.09727481753
1333 | 0.09905102104
1332 | 0.0980437994
1331 | 0.1002909839
1330 | 0.09761559963
1329 | 0.1003954187
1328 | 0.09938087314
1327 | 0.09922944009
1326 | 0.100823015
1325 | 0.09974881262
1324 | 0.1034634635
1323 | 0.1024359614
1322 | 0.1018369719
1321 | 0.1029147804
1320 | 0.1034122854
1319 | 0.1059901565
1318 | 0.1048270836
1317 | 0.1080365703
1316 | 0.10473869
1315 | 0.1088550538
1314 | 0.1071291417
1313 | 0.1110410541
1312 | 0.110235624
1311 | 0.1097450033
1310 | 0.1106136739
1309 | 0.113107942
1308 | 0.1124248132
1307 | 0.1140616834
1306 | 0.1128738374
1305 | 0.1144371554
1304 | 0.114038527
1303 | 0.1151362062
1302 | 0.1166580096
1301 | 0.1191854924
1300 | 0.1174106598
1299 | 0.1184292138
1298 | 0.1205617189
1297 | 0.1230310276
1296 | 0.1240031645
1295 | 0.1230257228
1294 | 0.1221050471
1293 | 0.1234780625
1292 | 0.1251080781
1291 | 0.1273050606
1290 | 0.1266949773
1289 | 0.1295671314
1288 | 0.1299212277
1287 | 0.1317916363
1286 | 0.1303503215
1285 | 0.1314281076
1284 | 0.1337589175
1283 | 0.133106187
1282 | 0.1344374418
1281 | 0.135864675
1280 | 0.1375557333
1279 | 0.1387406141
1278 | 0.1375554055
1277 | 0.1398430914
1276 | 0.1412724257
1275 | 0.1399135292
1274 | 0.1424338371
1273 | 0.1439708322
1272 | 0.1457426399
1271 | 0.1463237703
1270 | 0.1469272375
1269 | 0.1483326107
1268 | 0.1490706056
1267 | 0.149657324
1266 | 0.1516063064
1265 | 0.1522678286
1264 | 0.1526473761
1263 | 0.1537988633
1262 | 0.1558905542
1261 | 0.1571891904
1260 | 0.158422187
1259 | 0.1590779871
1258 | 0.1573803425
1257 | 0.1603363603
1256 | 0.162522316
1255 | 0.1640052646
1254 | 0.1638600081
1253 | 0.164044261
1252 | 0.1665249914
1251 | 0.1672408283
1250 | 0.1663570702
1249 | 0.1692927927
1248 | 0.1709342301
1247 | 0.171336174
1246 | 0.1719124317
1245 | 0.17241247
1244 | 0.1751174331
1243 | 0.1772529781
1242 | 0.178341642
1241 | 0.1770175248
1240 | 0.1781618744
1239 | 0.1801401079
1238 | 0.1788659394
1237 | 0.179835245
1236 | 0.1819767505
1235 | 0.1833521873
1234 | 0.1848262697
1233 | 0.1855700165
1232 | 0.1857796907
1231 | 0.1872370243
1230 | 0.1880079508
1229 | 0.1883296221
1228 | 0.1919397712
1227 | 0.1925945133
1226 | 0.1906355917
1225 | 0.1918160766
1224 | 0.1942882389
1223 | 0.19432576
1222 | 0.196049124
1221 | 0.1957701445
1220 | 0.1977490485
1219 | 0.1974730343
1218 | 0.1980175227
1217 | 0.1998886764
1216 | 0.2020452917
1215 | 0.2020752579
1214 | 0.2016317546
1213 | 0.2034310997
1212 | 0.2016002834
1211 | 0.2051397264
1210 | 0.2023722529
1209 | 0.2045506537
1208 | 0.2040794641
1207 | 0.2055425495
1206 | 0.2079036534
1205 | 0.2069656104
1204 | 0.2082838863
1203 | 0.2074396312
1202 | 0.2107535452
1201 | 0.2100873441
1200 | 0.2117878497
1199 | 0.2118953764
1198 | 0.2127740532
1197 | 0.2133985758
1196 | 0.2126952112
1195 | 0.2144944817
1194 | 0.2155397832
1193 | 0.2148680687
1192 | 0.2147600949
1191 | 0.2169203311
1190 | 0.2159458548
1189 | 0.2151859999
1188 | 0.2177086473
1187 | 0.2166001797
1186 | 0.218331486
1185 | 0.2173321098
1184 | 0.2175566554
1183 | 0.2195527107
1182 | 0.2195741981
1181 | 0.218268767
1180 | 0.2195287794
1179 | 0.2208698243
1178 | 0.2182807475
1177 | 0.2198023498
1176 | 0.2196403444
1175 | 0.2182760239
1174 | 0.2179309428
1173 | 0.2188171744
1172 | 0.2210694849
1171 | 0.2209818065
1170 | 0.2184996605
1169 | 0.2202627063
1168 | 0.2157332599
1167 | 0.217856288
1166 | 0.2186513692
1165 | 0.2173725218
1164 | 0.2188682556
1163 | 0.2174065262
1162 | 0.2180334479
1161 | 0.2157080173
1160 | 0.2154521942
1159 | 0.2167771161
1158 | 0.2149574161
1157 | 0.2159116119
1156 | 0.2144182622
1155 | 0.2125162631
1154 | 0.2145725042
1153 | 0.2126700431
1152 | 0.212749511
1151 | 0.2133125663
1150 | 0.2104802579
1149 | 0.2110866308
1148 | 0.2094941735
1147 | 0.2083371878
1146 | 0.2092325091
1145 | 0.2081486881
1144 | 0.2077228874
1143 | 0.2069783658
1142 | 0.2062487602
1141 | 0.2044313848
1140 | 0.203038305
1139 | 0.2039273083
1138 | 0.2015520781
1137 | 0.2003516257
1136 | 0.2004828304
1135 | 0.1989374608
1134 | 0.1979013979
1133 | 0.1959925294
1132 | 0.1959803551
1131 | 0.1936865449
1130 | 0.1939786673
1129 | 0.1898419559
1128 | 0.1896206737
1127 | 0.1895758808
1126 | 0.1879154295
1125 | 0.18677257
1124 | 0.1838714033
1123 | 0.1825274974
1122 | 0.1823435128
1121 | 0.1809628308
1120 | 0.1793029606
1119 | 0.1787546724
1118 | 0.1768472642
1117 | 0.1745213419
1116 | 0.1717745662
1115 | 0.1717933714
1114 | 0.1695698053
1113 | 0.1686450392
1112 | 0.1662317663
1111 | 0.1639236957
1110 | 0.1653721184
1109 | 0.1619634032
1108 | 0.1606424898
1107 | 0.1588561684
1106 | 0.1559545547
1105 | 0.1547620296
1104 | 0.1510524899
1103 | 0.1518116742
1102 | 0.146771282
1101 | 0.1475901306
1100 | 0.1442269087
1099 | 0.1412550509
1098 | 0.1416392773
1097 | 0.1382779777
1096 | 0.1358275712
1095 | 0.1316469461
1094 | 0.1323453784
1093 | 0.1311903745
1092 | 0.1277838647
1091 | 0.1259834915
1090 | 0.123802945
1089 | 0.1205374748
1088 | 0.119364202
1087 | 0.1169626862
1086 | 0.1151976734
1085 | 0.1140385419
1084 | 0.110174492
1083 | 0.1080962718
1082 | 0.1057279781
1081 | 0.1009085998
1080 | 0.102119647
1079 | 0.1004662216
1078 | 0.09840507805
1077 | 0.0932168588
1076 | 0.09245628119
1075 | 0.09144796431
1074 | 0.08698122203
1073 | 0.0867067799
1072 | 0.08240178227
1071 | 0.07942447811
1070 | 0.07928298414
1069 | 0.07900919765
1068 | 0.07448883355
1067 | 0.07373385876
1066 | 0.07164592296
1065 | 0.06903478503
1064 | 0.06528761238
1063 | 0.0633225441
1062 | 0.0600505434
1061 | 0.05944080651
1060 | 0.05945165828
1059 | 0.0544039607
1058 | 0.05302928016
1057 | 0.05189113319
1056 | 0.04889253154
1055 | 0.04985321313
1054 | 0.04626751691
1053 | 0.04378690571
1052 | 0.04524401575
1051 | 0.04123352841
1050 | 0.0387968272
1049 | 0.03960676491
1048 | 0.03752959147
1047 | 0.03612553328
1046 | 0.03378683329
1045 | 0.0317642875
1044 | 0.03058326617
1043 | 0.02962253429
1042 | 0.02850161493
1041 | 0.02751913294
1040 | 0.0252746921
1039 | 0.02391175553
1038 | 0.02219850384
1037 | 0.02244010754
1036 | 0.02137253061
1035 | 0.02027006447
1034 | 0.01932006329
1033 | 0.01874463633
1032 | 0.01723271795
1031 | 0.01627931371
1030 | 0.01642184705
1029 | 0.01659675501
1028 | 0.0152473487
1027 | 0.01581906527
1026 | 0.0157263726
1025 | 0.01543637458
1024 | 0.01484194491
1023 | 0.01595315337
1022 | 0.01521564741
1021 | 0.01563141495
1020 | 0.01679088548
1019 | 0.01662494987
1018 | 0.01746816002
1017 | 0.01903375424
1016 | 0.01972447336
1015 | 0.02109219506
1014 | 0.02207987197