## sheet1 -1
Wavelength（nm） | Transmission（%）
| HPFT-355-10-170-141 | HPFT-355-10-255-240 | HPFT-355-14-420-396 | HPFT-355-14-350-347 | HPFT-355-9-103-71
400 | 97.0845 | 95.9101 | 96.693 | 96.3356 | 90.3464
399 | 97.2527 | 96.0762 | 96.8605 | 96.4435 | 90.4438
398 | 97.3022 | 96.1252 | 96.9099 | 96.5177 | 90.5133
397 | 97.3727 | 96.1948 | 96.9801 | 96.6264 | 90.5874 | High Power F-Theta lens（355 nm） Transmission of High Power F-Theta lens（355 nm） This file indicates a typical data and there may be differences between product batches. If you have any questions, please contact LBTEK Technical Support. To quote this data, please indicate that the data source is from LBTEK.
396 | 97.4425 | 96.2638 | 97.0496 | 96.6778 | 90.8126
395 | 97.4529 | 96.2741 | 97.06 | 96.7434 | 90.9882
394 | 97.5747 | 96.3944 | 97.1813 | 96.7639 | 91.2029
393 | 97.6833 | 96.5016 | 97.2894 | 96.8911 | 91.5254
392 | 97.7038 | 96.5219 | 97.3098 | 96.9856 | 91.6702
391 | 97.8331 | 96.6496 | 97.4386 | 97.0486 | 91.9383
390 | 97.9595 | 96.7745 | 97.5645 | 97.102 | 92.1861
389 | 98.0034 | 96.8179 | 97.6082 | 97.1302 | 92.435
388 | 98.0411 | 96.8552 | 97.6458 | 97.1407 | 92.6991
387 | 97.9716 | 96.7865 | 97.5766 | 97.1985 | 92.903 | LBTEK Mall：www.lbtek.com Tel：0731-84165699 LBTEK Technical Support E-mail：service@lbtek.com
386 | 97.8741 | 96.6901 | 97.4794 | 97.3223 | 93.0235
385 | 97.9197 | 96.7352 | 97.5249 | 97.4036 | 93.2001
384 | 98.0479 | 96.8619 | 97.6526 | 97.4848 | 93.3084
383 | 98.1524 | 96.9651 | 97.7566 | 97.522 | 93.4232
382 | 98.3008 | 97.1117 | 97.9044 | 97.5638 | 93.6629
381 | 98.3564 | 97.1666 | 97.9598 | 97.6908 | 93.7903
380 | 98.4132 | 97.2228 | 98.0164 | 97.6865 | 93.993
379 | 98.4193 | 97.2287 | 98.0224 | 97.876 | 94.4084
378 | 98.3189 | 97.1296 | 97.9225 | 98.0548 | 94.56
377 | 98.3555 | 97.1657 | 97.9589 | 98.1495 | 94.6751
376 | 98.4516 | 97.2607 | 98.0547 | 98.2866 | 94.7862
375 | 98.5142 | 97.3225 | 98.117 | 98.3281 | 94.9319
374 | 98.5651 | 97.3728 | 98.1676 | 98.2479 | 95.0749
373 | 98.6419 | 97.4487 | 98.2442 | 98.1749 | 95.3372
372 | 98.7094 | 97.5154 | 98.3114 | 98.1944 | 95.3905
371 | 98.6612 | 97.4677 | 98.2633 | 98.1356 | 95.5231
370 | 98.7731 | 97.5782 | 98.3748 | 98.1105 | 95.755
369 | 98.7787 | 97.5838 | 98.3804 | 98.2082 | 95.9888
368 | 98.9178 | 97.7212 | 98.519 | 98.2279 | 96.1634
367 | 98.9939 | 97.7964 | 98.5948 | 98.3916 | 96.18
366 | 99.0031 | 97.8054 | 98.6039 | 98.3945 | 96.2975
365 | 98.9535 | 97.7565 | 98.5545 | 98.4058 | 96.4653
364 | 98.9582 | 97.7612 | 98.5592 | 98.3648 | 96.5435
363 | 98.9735 | 97.7763 | 98.5744 | 98.3671 | 96.57
362 | 98.9125 | 97.7159 | 98.5136 | 98.3778 | 96.784
361 | 98.9493 | 97.7523 | 98.5503 | 98.4265 | 96.9839
360 | 98.9083 | 97.7118 | 98.5095 | 98.3413 | 97.2841
359 | 98.9333 | 97.7365 | 98.5343 | 98.294 | 97.6392
358 | 98.9156 | 97.719 | 98.5167 | 98.2636 | 97.7113
357 | 98.8526 | 97.6568 | 98.454 | 98.2124 | 97.7356
356 | 98.2745 | 97.0857 | 97.8782 | 98.0614 | 97.794
355 | 99.0562 | 98.1304 | 98.6568 | 98.2204 | 97.8827
354 | 97.8182 | 98.204 | 98.1304 | 98.1304 | 97.8182
353 | 97.7781 | 98.302 | 98.204 | 98.204 | 97.7781
352 | 97.8793 | 98.3574 | 98.302 | 98.302 | 97.8793
351 | 97.9953 | 98.2554 | 98.3574 | 98.3574 | 97.9953
350 | 98.3511 | 98.1314 | 98.2554 | 98.2554 | 98.3511
349 | 98.3906 | 98.1001 | 98.1314 | 98.1314 | 98.3906
348 | 98.4996 | 98.1045 | 98.1001 | 98.1001 | 98.4996
347 | 98.3746 | 97.9044 | 98.1045 | 98.1045 | 98.3746
346 | 98.3179 | 97.8625 | 97.9044 | 97.9044 | 98.3179
345 | 98.1383 | 97.6916 | 97.8625 | 97.8625 | 98.1383
344 | 97.993 | 97.6618 | 97.6916 | 97.6916 | 97.993
343 | 98.003 | 97.5224 | 97.6618 | 97.6618 | 98.003
342 | 98.1747 | 97.4501 | 97.5224 | 97.5224 | 98.1747
341 | 98.3793 | 97.0882 | 97.4501 | 97.4501 | 98.3793
340 | 98.6927 | 96.7235 | 97.0882 | 97.0882 | 98.6927
339 | 98.938 | 96.2924 | 96.7235 | 96.7235 | 98.938
338 | 99.0114 | 96.039 | 96.2924 | 96.2924 | 99.0114
337 | 98.9517 | 95.7808 | 96.039 | 96.039 | 98.9517
336 | 99.1024 | 95.5264 | 95.7808 | 95.7808 | 99.1024
335 | 99.0136 | 95.5772 | 95.5264 | 95.5264 | 99.0136
334 | 98.8798 | 95.5848 | 95.5772 | 95.5772 | 98.8798
333 | 98.7591 | 95.4577 | 95.5848 | 95.5848 | 98.7591
332 | 98.7155 | 95.2462 | 95.4577 | 95.4577 | 98.7155
331 | 98.5987 | 94.864 | 95.2462 | 95.2462 | 98.5987
330 | 98.4239 | 94.5637 | 94.864 | 94.864 | 98.4239
329 | 98.4561 | 94.3978 | 94.5637 | 94.5637 | 98.4561
328 | 98.4877 | 94.0729 | 94.3978 | 94.3978 | 98.4877
327 | 98.403 | 94.0592 | 94.0729 | 94.0729 | 98.403
326 | 98.2843 | 94.0038 | 94.0592 | 94.0592 | 98.2843
325 | 97.9406 | 93.9361 | 94.0038 | 94.0038 | 97.9406
324 | 97.4651 | 93.6759 | 93.9361 | 93.9361 | 97.4651
323 | 97.0311 | 93.2859 | 93.6759 | 93.6759 | 97.0311
322 | 96.6343 | 92.9366 | 93.2859 | 93.2859 | 96.6343
321 | 96.4345 | 92.6152 | 92.9366 | 92.9366 | 96.4345
320 | 96.0272 | 92.3202 | 92.6152 | 92.6152 | 96.0272
319 | 95.6681 | 92.1215 | 92.3202 | 92.3202 | 95.6681
318 | 95.3423 | 91.716 | 92.1215 | 92.1215 | 95.3423
317 | 94.8954 | 91.3057 | 91.716 | 91.716 | 94.8954
316 | 94.6092 | 91.0684 | 91.3057 | 91.3057 | 94.6092
315 | 94.4445 | 90.8898 | 91.0684 | 91.0684 | 94.4445
314 | 94.2493 | 90.6362 | 90.8898 | 90.8898 | 94.2493
313 | 94.1062 | 90.4089 | 90.6362 | 90.6362 | 94.1062
312 | 93.8673 | 90.0254 | 90.4089 | 90.4089 | 93.8673
311 | 93.5906 | 89.8297 | 90.0254 | 90.0254 | 93.5906
310 | 93.1097 | 89.8297 | 89.8297 | 89.8297 | 93.1097
309 | 92.4139 | 89.5756 | 89.5756 | 89.5756 | 92.4139
308 | 91.7215 | 89.1342 | 89.1342 | 89.1342 | 91.7215
307 | 91.119 | 88.8187 | 88.8187 | 88.8187 | 91.119
306 | 90.4239 | 88.3731 | 88.3731 | 88.3731 | 90.4239
305 | 89.9854 | 87.8495 | 87.8495 | 87.8495 | 89.9854
304 | 89.4013 | 87.555 | 87.555 | 87.555 | 89.4013
303 | 88.639 | 87.0952 | 87.0952 | 87.0952 | 88.639
302 | 88.1005 | 86.6151 | 86.6151 | 86.6151 | 88.1005
301 | 87.8 | 86.3 | 86.3 | 86.2779 | 87.716
300 | 87.6 | 86 | 86 | 85.8218 | 87.4077