## NDFR-25C-4
Wavelength
nm | %
350 | 0.5874018
355 | 33.5234927
360 | 44.6484203
365 | 64.1930628 | ADA418-A Transmission This file indicates a typical data and there may be differences between product batches. If you have any questions, please contact LBTEK Technical Support. To quote this data, please indicate that the data source is from LBTEK.
370 | 77.6877071
375 | 84.2975759
380 | 90.245536
385 | 92.4202185
390 | 94.5260861
395 | 95.2850132
400 | 96.0354249
405 | 96.252727
410 | 96.4693327
415 | 96.6852484 | LBTEK Mall：www.lbtek.com Tel：400-060-6986 LBTEK Technical Support E-mail：service@lbtek.com
420 | 96.9004796
425 | 96.9720709
430 | 97.0435873
435 | 97.1150289
440 | 97.186396
445 | 97.2256052
450 | 97.2648048
455 | 97.3039949
460 | 97.3431755
465 | 97.3635228
470 | 97.3838641
475 | 97.4041995
480 | 97.4245289
485 | 97.4636717
490 | 97.502805
495 | 97.5419288
500 | 97.5810431
505 | 97.5972795
510 | 97.6135121
515 | 97.6297409
520 | 97.6459659
525 | 97.662187
530 | 97.6784044
535 | 97.694618
540 | 97.7108277
545 | 97.7270337
550 | 97.7432358
555 | 97.7472857
560 | 97.7513352
565 | 97.7553846
570 | 97.7594337
575 | 97.7634825
580 | 97.7675312
585 | 97.7715796
590 | 97.7756278
595 | 97.7796757
600 | 97.7837234
605 | 97.7837234
610 | 97.7837233
615 | 97.7837233
620 | 97.7837232
625 | 97.7837231
630 | 97.7837231
635 | 97.783723
640 | 97.783723
645 | 97.7837229
650 | 97.7837229
655 | 97.7877704
660 | 97.7918177
665 | 97.7958647
670 | 97.7999115
675 | 97.8039581
680 | 97.8080045
685 | 97.8120506
690 | 97.8160965
695 | 97.8201421
700 | 97.8241875