## N-BK7
Wavelength | Reflection
(nm) | (%)
1700 | 0.70873
1698 | 0.69164
1696 | 0.67583
1694 | 0.65931 | Product Coating Data Fiber Collimator, C Coating：1050 nm-1700 nm This file indicates a typical data and there may be differences between product batches. If you have any questions, please contact LBTEK Technical Support. To quote this data, please indicate that the data source is from LBTEK.
1692 | 0.64342
1690 | 0.62717
1688 | 0.61194
1686 | 0.59678
1684 | 0.58212
1682 | 0.56653
1680 | 0.55312
1678 | 0.53878
1676 | 0.52637
1674 | 0.51291 | LBTEK Mall：www.lbtek.com Tel：0731-84165699 LBTEK Technical Support E-mail：service@lbtek.com
1672 | 0.49916
1670 | 0.48538
1668 | 0.47224
1666 | 0.46024
1664 | 0.4481
1662 | 0.43636
1660 | 0.42519
1658 | 0.41328
1656 | 0.40311
1654 | 0.39243
1652 | 0.38098
1650 | 0.37086
1648 | 0.36118
1646 | 0.352
1644 | 0.34242
1642 | 0.33287
1640 | 0.32426
1638 | 0.31589
1636 | 0.30699
1634 | 0.29914
1632 | 0.29067
1630 | 0.28341
1628 | 0.27588
1626 | 0.2688
1624 | 0.26151
1622 | 0.25429
1620 | 0.24788
1618 | 0.24121
1616 | 0.23541
1614 | 0.22885
1612 | 0.22301
1610 | 0.21718
1608 | 0.2122
1606 | 0.2082
1604 | 0.20216
1602 | 0.19889
1600 | 0.19397
1598 | 0.19025
1596 | 0.18632
1594 | 0.1822
1592 | 0.17872
1590 | 0.17598
1588 | 0.17266
1586 | 0.16941
1584 | 0.16584
1582 | 0.16304
1580 | 0.16001
1578 | 0.15825
1576 | 0.15633
1574 | 0.1538
1572 | 0.15188
1570 | 0.15009
1568 | 0.14798
1566 | 0.14752
1564 | 0.14569
1562 | 0.14465
1560 | 0.14396
1558 | 0.14267
1556 | 0.14207
1554 | 0.14064
1552 | 0.14065
1550 | 0.14035
1548 | 0.13965
1546 | 0.13926
1544 | 0.13944
1542 | 0.13965
1540 | 0.13978
1538 | 0.14022
1536 | 0.14031
1534 | 0.14049
1532 | 0.14142
1530 | 0.14181
1528 | 0.14236
1526 | 0.14291
1524 | 0.14365
1522 | 0.14489
1520 | 0.14587
1518 | 0.14707
1516 | 0.14793
1514 | 0.14912
1512 | 0.15023
1510 | 0.15141
1508 | 0.15225
1506 | 0.15425
1504 | 0.155
1502 | 0.15665
1500 | 0.15868
1498 | 0.16014
1496 | 0.16095
1494 | 0.16268
1492 | 0.16434
1490 | 0.1662
1488 | 0.16808
1486 | 0.16917
1484 | 0.17096
1482 | 0.17282
1480 | 0.17424
1478 | 0.17574
1476 | 0.1771
1474 | 0.17918
1472 | 0.1807
1470 | 0.18164
1468 | 0.18305
1466 | 0.18495
1464 | 0.18702
1462 | 0.18797
1460 | 0.19005
1458 | 0.19082
1456 | 0.19272
1454 | 0.19445
1452 | 0.19532
1450 | 0.1968
1448 | 0.19809
1446 | 0.19964
1444 | 0.20109
1442 | 0.20254
1440 | 0.20285
1438 | 0.20452
1436 | 0.20537
1434 | 0.20686
1432 | 0.20761
1430 | 0.20885
1428 | 0.20956
1426 | 0.21058
1424 | 0.21183
1422 | 0.21273
1420 | 0.21285
1418 | 0.21403
1416 | 0.2148
1414 | 0.21536
1412 | 0.21554
1410 | 0.21684
1408 | 0.21725
1406 | 0.21786
1404 | 0.21761
1402 | 0.21854
1400 | 0.21861
1398 | 0.2197
1396 | 0.21987
1394 | 0.21962
1392 | 0.22041
1390 | 0.22047
1388 | 0.22067
1386 | 0.22034
1384 | 0.22047
1382 | 0.22034
1380 | 0.22083
1378 | 0.22052
1376 | 0.22065
1374 | 0.2206
1372 | 0.22072
1370 | 0.22061
1368 | 0.21997
1366 | 0.21976
1364 | 0.2199
1362 | 0.21974
1360 | 0.21962
1358 | 0.21879
1356 | 0.21881
1354 | 0.21887
1352 | 0.21882
1350 | 0.21872
1348 | 0.21827
1346 | 0.21815
1344 | 0.21807
1342 | 0.2178
1340 | 0.21824
1338 | 0.21835
1336 | 0.21803
1334 | 0.21821
1332 | 0.21837
1330 | 0.21873
1328 | 0.21818
1326 | 0.21893
1324 | 0.21915
1322 | 0.21913
1320 | 0.21973
1318 | 0.22018
1316 | 0.22066
1314 | 0.22099
1312 | 0.22152
1310 | 0.22227
1308 | 0.22303
1306 | 0.22393
1304 | 0.22539
1302 | 0.22591
1300 | 0.227
1298 | 0.22848
1296 | 0.2298
1294 | 0.2312
1292 | 0.23214
1290 | 0.2338
1288 | 0.23567
1286 | 0.23762
1284 | 0.23997
1282 | 0.24151
1280 | 0.24389
1278 | 0.24589
1276 | 0.24817
1274 | 0.25068
1272 | 0.25338
1270 | 0.25606
1268 | 0.25869
1266 | 0.26169
1264 | 0.26472
1262 | 0.26807
1260 | 0.27151
1258 | 0.27412
1256 | 0.27785
1254 | 0.28169
1252 | 0.28546
1250 | 0.28913
1248 | 0.29299
1246 | 0.2975
1244 | 0.30155
1242 | 0.30613
1240 | 0.31051
1238 | 0.3147
1236 | 0.31922
1234 | 0.32341
1232 | 0.32833
1230 | 0.33301
1228 | 0.33769
1226 | 0.34276
1224 | 0.34767
1222 | 0.3529
1220 | 0.35734
1218 | 0.36227
1216 | 0.36692
1214 | 0.37217
1212 | 0.37768
1210 | 0.38281
1208 | 0.38732
1206 | 0.39232
1204 | 0.39813
1202 | 0.40292
1200 | 0.40788
1198 | 0.41214
1196 | 0.41675
1194 | 0.42113
1192 | 0.42535
1190 | 0.4304
1188 | 0.43464
1186 | 0.43851
1184 | 0.44259
1182 | 0.44625
1180 | 0.4496
1178 | 0.45339
1176 | 0.45688
1174 | 0.45951
1172 | 0.46226
1170 | 0.46431
1168 | 0.46695
1166 | 0.46905
1164 | 0.4705
1162 | 0.47177
1160 | 0.47287
1158 | 0.47302
1156 | 0.47334
1154 | 0.47362
1152 | 0.47329
1150 | 0.4726
1148 | 0.47139
1146 | 0.4697
1144 | 0.46798
1142 | 0.46504
1140 | 0.46218
1138 | 0.45897
1136 | 0.45521
1134 | 0.45085
1132 | 0.44589
1130 | 0.44081
1128 | 0.43505
1126 | 0.42905
1124 | 0.42271
1122 | 0.41569
1120 | 0.40774
1118 | 0.39919
1116 | 0.3907
1114 | 0.38198
1112 | 0.3727
1110 | 0.36239
1108 | 0.35239
1106 | 0.34178
1104 | 0.33104
1102 | 0.31935
1100 | 0.30741
1098 | 0.29593
1096 | 0.2832
1094 | 0.27034
1092 | 0.2579
1090 | 0.2446
1088 | 0.23176
1086 | 0.21869
1084 | 0.20548
1082 | 0.19173
1080 | 0.17965
1078 | 0.16733
1076 | 0.15496
1074 | 0.14276
1072 | 0.13089
1070 | 0.11998
1068 | 0.10958
1066 | 0.09986
1064 | 0.09057
1062 | 0.08252
1060 | 0.07565
1058 | 0.06962
1056 | 0.06527
1054 | 0.06221
1052 | 0.06041
1050 | 0.06045