## sheet1 -1
AQWP25-SNIR-A-M
Wavelength(nm) | Retardance(λ)
| 0° | 15° | 20°
700.2931 | 0.23504 | 0.226 | 0.21791
701.8811 | 0.23571 | 0.22667 | 0.2186
703.469 | 0.23605 | 0.22689 | 0.21901
705.0568 | 0.23654 | 0.22726 | 0.21955 | Achromatic Quarter-Wave Plate Retardance VS Wavelength VS AOI (700-1100 nm) This file indicates a typical data and there may be differences between product batches. If you have any questions, please contact LBTEK Technical Support. To quote this data, please indicate that the data source is from LBTEK.
706.6446 | 0.23703 | 0.22747 | 0.22008
708.2322 | 0.23779 | 0.22784 | 0.22038
709.8198 | 0.23822 | 0.22872 | 0.2206
711.4073 | 0.23858 | 0.22882 | 0.2209
712.9948 | 0.23883 | 0.22932 | 0.22229
714.5821 | 0.23936 | 0.22991 | 0.22231
716.1693 | 0.24001 | 0.23025 | 0.22253
717.7565 | 0.24013 | 0.23065 | 0.22309
719.3436 | 0.24061 | 0.23109 | 0.22312
720.9306 | 0.24096 | 0.23172 | 0.22403 | LBTEK Mall：www.lbtek.com Tel：0731-84165699 LBTEK Technical Support E-mail：service@lbtek.com
722.5176 | 0.24158 | 0.23216 | 0.22405
724.1044 | 0.24201 | 0.23223 | 0.22437
725.6912 | 0.24218 | 0.23305 | 0.22504
727.2779 | 0.2426 | 0.23313 | 0.22554
728.8645 | 0.24292 | 0.23331 | 0.22559
730.451 | 0.24348 | 0.23369 | 0.22605
732.0375 | 0.24378 | 0.23401 | 0.22638
733.6238 | 0.24434 | 0.23435 | 0.22712
735.2101 | 0.24446 | 0.2348 | 0.22711
736.7963 | 0.24472 | 0.23521 | 0.22729
738.3823 | 0.24529 | 0.23551 | 0.2274
739.9683 | 0.24565 | 0.23592 | 0.22781
741.5543 | 0.2459 | 0.23604 | 0.22827
743.1401 | 0.24637 | 0.23644 | 0.22837
744.7258 | 0.24677 | 0.23681 | 0.22899
746.3115 | 0.24686 | 0.23701 | 0.22894
747.897 | 0.24726 | 0.23753 | 0.22939
749.4825 | 0.24744 | 0.23756 | 0.22965
751.0679 | 0.24805 | 0.23783 | 0.22983
752.6532 | 0.24788 | 0.2382 | 0.23001
754.2384 | 0.24795 | 0.23858 | 0.23085
755.8236 | 0.24885 | 0.23882 | 0.23059
757.4086 | 0.24913 | 0.23925 | 0.23065
758.9935 | 0.24915 | 0.2394 | 0.231
760.5784 | 0.24945 | 0.23943 | 0.23122
762.1632 | 0.24979 | 0.24002 | 0.23191
763.7479 | 0.24987 | 0.23978 | 0.23175
765.3324 | 0.24996 | 0.24039 | 0.23213
766.9169 | 0.25015 | 0.24035 | 0.23226
768.5013 | 0.25044 | 0.2403 | 0.23246
770.0856 | 0.25056 | 0.24064 | 0.23255
771.6699 | 0.25073 | 0.24076 | 0.23278
773.254 | 0.25084 | 0.24106 | 0.23281
774.838 | 0.25094 | 0.24081 | 0.23285
776.422 | 0.25108 | 0.24145 | 0.23341
778.0058 | 0.25165 | 0.24155 | 0.23291
779.5895 | 0.25164 | 0.24156 | 0.2336
781.1732 | 0.25162 | 0.24213 | 0.23327
782.7568 | 0.25179 | 0.24174 | 0.23391
784.3402 | 0.2523 | 0.24207 | 0.23371
785.9236 | 0.25225 | 0.24213 | 0.23415
787.5069 | 0.25245 | 0.24214 | 0.23396
789.09 | 0.25293 | 0.24208 | 0.23442
790.6732 | 0.25268 | 0.24272 | 0.23445
792.2561 | 0.25295 | 0.24236 | 0.2346
793.839 | 0.25314 | 0.24212 | 0.23424
795.4218 | 0.25327 | 0.24265 | 0.23433
797.0045 | 0.2531 | 0.24267 | 0.23465
798.587 | 0.25361 | 0.24285 | 0.23454
800.1696 | 0.2535 | 0.24323 | 0.23485
801.752 | 0.25357 | 0.24292 | 0.23482
803.3343 | 0.25368 | 0.24316 | 0.23512
804.9164 | 0.25387 | 0.24313 | 0.2348
806.4986 | 0.25413 | 0.24349 | 0.23516
808.0806 | 0.25388 | 0.24341 | 0.23524
809.6625 | 0.2543 | 0.24342 | 0.23539
811.2443 | 0.25434 | 0.24347 | 0.23519
812.826 | 0.25432 | 0.24344 | 0.23541
814.4076 | 0.25444 | 0.24388 | 0.23539
815.9891 | 0.25439 | 0.24383 | 0.23544
817.5704 | 0.25454 | 0.24417 | 0.23595
819.1517 | 0.25451 | 0.24371 | 0.23557
820.7329 | 0.25455 | 0.24383 | 0.23611
822.314 | 0.25459 | 0.2445 | 0.23526
823.895 | 0.25482 | 0.24427 | 0.23591
825.4759 | 0.25505 | 0.24412 | 0.23603
827.0566 | 0.25481 | 0.2442 | 0.23587
828.6373 | 0.2548 | 0.24383 | 0.23579
830.2179 | 0.25453 | 0.24443 | 0.23564
831.7983 | 0.25488 | 0.24425 | 0.23557
833.3787 | 0.25502 | 0.24415 | 0.23556
834.9589 | 0.25487 | 0.24393 | 0.23566
836.5391 | 0.25495 | 0.24418 | 0.23523
838.1191 | 0.25516 | 0.24382 | 0.23586
839.699 | 0.25493 | 0.24437 | 0.2356
841.2788 | 0.25499 | 0.24392 | 0.23584
842.8586 | 0.25503 | 0.24422 | 0.23593
844.4382 | 0.25495 | 0.24379 | 0.23586
846.0177 | 0.25487 | 0.2443 | 0.23599
847.597 | 0.25468 | 0.2442 | 0.23589
849.1764 | 0.25475 | 0.24391 | 0.23592
850.7555 | 0.25517 | 0.24429 | 0.23567
852.3346 | 0.25492 | 0.24436 | 0.23571
853.9136 | 0.255 | 0.24394 | 0.23548
855.4924 | 0.25485 | 0.24429 | 0.23567
857.0711 | 0.25494 | 0.24386 | 0.23531
858.6497 | 0.2548 | 0.24398 | 0.23575
860.2282 | 0.2551 | 0.24392 | 0.23599
861.8066 | 0.25553 | 0.24374 | 0.23604
863.3849 | 0.25488 | 0.24381 | 0.23651
864.9631 | 0.25488 | 0.24351 | 0.23583
866.5412 | 0.25512 | 0.24393 | 0.23596
868.1191 | 0.25472 | 0.24368 | 0.23562
869.697 | 0.25486 | 0.24355 | 0.23541
871.2747 | 0.25492 | 0.24389 | 0.23476
872.8524 | 0.25449 | 0.24384 | 0.23535
874.4299 | 0.25448 | 0.24331 | 0.23539
876.0072 | 0.2547 | 0.24341 | 0.23544
877.5845 | 0.25445 | 0.24334 | 0.23505
879.1616 | 0.25443 | 0.2439 | 0.23481
880.7386 | 0.25411 | 0.24319 | 0.2353
882.3156 | 0.25407 | 0.24346 | 0.23486
883.8925 | 0.25387 | 0.24312 | 0.23498
885.4691 | 0.25341 | 0.24311 | 0.23524
887.0457 | 0.254 | 0.24305 | 0.23514
888.6222 | 0.25347 | 0.24307 | 0.23458
890.1985 | 0.25363 | 0.24282 | 0.23494
891.7748 | 0.25364 | 0.24313 | 0.23471
893.3509 | 0.25364 | 0.24248 | 0.23472
894.9269 | 0.25339 | 0.24245 | 0.2344
896.5027 | 0.25362 | 0.2424 | 0.23443
898.0785 | 0.25357 | 0.2427 | 0.23438
899.6541 | 0.25372 | 0.24247 | 0.23457
901.2297 | 0.25364 | 0.2425 | 0.23419
902.8051 | 0.25344 | 0.2422 | 0.23393
904.3804 | 0.25317 | 0.24186 | 0.23402
905.9554 | 0.25306 | 0.24174 | 0.23381
907.5306 | 0.25311 | 0.24187 | 0.2339
909.1055 | 0.25355 | 0.24118 | 0.23307
910.6803 | 0.2532 | 0.24169 | 0.2334
912.2549 | 0.25291 | 0.24151 | 0.23317
913.8295 | 0.25234 | 0.2413 | 0.23364
915.4039 | 0.25234 | 0.24152 | 0.23327
916.9782 | 0.25235 | 0.24116 | 0.23316
918.5524 | 0.25227 | 0.2416 | 0.23346
920.1265 | 0.25229 | 0.24083 | 0.23365
921.7004 | 0.25197 | 0.24121 | 0.23471
923.2742 | 0.25221 | 0.24136 | 0.23355
924.8478 | 0.2521 | 0.24136 | 0.2327
926.4215 | 0.25234 | 0.2409 | 0.23275
927.9949 | 0.25229 | 0.24154 | 0.23309
929.5682 | 0.25142 | 0.24197 | 0.23295
931.1414 | 0.25182 | 0.2425 | 0.23275
932.7145 | 0.25128 | 0.24143 | 0.23213
934.2874 | 0.2517 | 0.24114 | 0.23278
935.8602 | 0.25134 | 0.24006 | 0.23213
937.4329 | 0.25186 | 0.24119 | 0.23216
939.0055 | 0.25074 | 0.23958 | 0.23127
940.5779 | 0.25101 | 0.23973 | 0.23013
942.1502 | 0.24863 | 0.2404 | 0.23212
943.7224 | 0.24908 | 0.23981 | 0.22994
945.2944 | 0.24898 | 0.23877 | 0.23167
946.8663 | 0.2486 | 0.24004 | 0.23081
948.4381 | 0.24904 | 0.23906 | 0.23065
950.0098 | 0.24989 | 0.23824 | 0.2302
951.5814 | 0.24971 | 0.23889 | 0.22905
953.1527 | 0.24895 | 0.23819 | 0.23031
954.724 | 0.2497 | 0.23841 | 0.23135
956.2951 | 0.24974 | 0.23842 | 0.23105
957.8661 | 0.25086 | 0.23828 | 0.22978
959.437 | 0.25064 | 0.2387 | 0.2302
961.0077 | 0.25072 | 0.23821 | 0.22981
962.5783 | 0.25072 | 0.23742 | 0.23028
964.1488 | 0.25014 | 0.23855 | 0.22872
965.7192 | 0.24931 | 0.23718 | 0.23009
967.2894 | 0.24847 | 0.23596 | 0.22933
968.8595 | 0.24896 | 0.23621 | 0.22987
970.4294 | 0.24868 | 0.23686 | 0.22889
971.9992 | 0.24905 | 0.23698 | 0.22925
973.569 | 0.24812 | 0.23688 | 0.22904
975.1385 | 0.24812 | 0.23618 | 0.22871
976.7079 | 0.24865 | 0.23735 | 0.22874
978.2772 | 0.24807 | 0.23674 | 0.22876
979.8463 | 0.24779 | 0.23618 | 0.22763
981.4153 | 0.24739 | 0.23682 | 0.22768
982.9842 | 0.24763 | 0.23648 | 0.22788
984.5529 | 0.2474 | 0.23645 | 0.22886
986.1215 | 0.24727 | 0.2364 | 0.22748
987.6899 | 0.24734 | 0.23641 | 0.22783
989.2583 | 0.24719 | 0.23675 | 0.22791
990.8265 | 0.24772 | 0.23572 | 0.22839
992.3944 | 0.24692 | 0.23563 | 0.22751
993.9624 | 0.24767 | 0.23607 | 0.22661
995.5302 | 0.24665 | 0.23566 | 0.22631
997.0978 | 0.24678 | 0.23536 | 0.22757
998.6652 | 0.24622 | 0.23428 | 0.22644
1000.2326 | 0.24641 | 0.23354 | 0.22704
1001.7998 | 0.24545 | 0.23435 | 0.22617
1003.3669 | 0.24473 | 0.23461 | 0.22686
1004.9338 | 0.24442 | 0.23413 | 0.22671
1006.5006 | 0.24365 | 0.23406 | 0.22665
1008.0672 | 0.2434 | 0.2332 | 0.22653
1010.5558 | 0.24323 | 0.23561 | 0.22816
1014.014 | 0.24251 | 0.23447 | 0.22702
1017.4715 | 0.24281 | 0.23442 | 0.22753
1020.9281 | 0.24221 | 0.2342 | 0.22666
1024.3839 | 0.24181 | 0.23391 | 0.22678
1027.839 | 0.24129 | 0.23388 | 0.22615
1031.2932 | 0.24112 | 0.23337 | 0.22576
1034.7467 | 0.24056 | 0.2328 | 0.22584
1038.1993 | 0.24008 | 0.23276 | 0.22544
1041.6512 | 0.23971 | 0.23197 | 0.22502
1045.1025 | 0.23959 | 0.23183 | 0.22506
1048.553 | 0.23898 | 0.23154 | 0.22425
1052.0027 | 0.23871 | 0.23136 | 0.224
1055.4517 | 0.23847 | 0.23077 | 0.22403
1058.9 | 0.2383 | 0.23028 | 0.22391
1062.3475 | 0.23776 | 0.23025 | 0.22314
1065.7946 | 0.23742 | 0.22984 | 0.22275
1069.2407 | 0.23679 | 0.22938 | 0.22271
1072.6863 | 0.23662 | 0.22899 | 0.22219
1076.1311 | 0.23627 | 0.22902 | 0.22176
1079.5753 | 0.23573 | 0.22864 | 0.22144
1083.0188 | 0.23532 | 0.22788 | 0.22111
1086.4617 | 0.2349 | 0.22775 | 0.22103
1089.9041 | 0.23486 | 0.2276 | 0.22064
1093.3457 | 0.2344 | 0.22738 | 0.22033
1096.7867 | 0.23364 | 0.22659 | 0.21987
1100.2272 | 0.23335 | 0.22607 | 0.21947