## sheet1
AQWP25-SNIR-A-M
Wavelength(nm) | Retardance(λ)
| 0° | 15° | 20°
700.293091 | 0.2350399 | 0.2259992 | 0.2179087
701.881104 | 0.2357069 | 0.2266713 | 0.2186004
703.468994 | 0.236048 | 0.2268886 | 0.2190103
705.056824 | 0.2365398 | 0.227256775 | 0.2195526 | Achromatic Quarter-Wave Plate Retardance VS Wavelength VS AOI (700-1100 nm) This file indicates a typical data and there may be differences between product batches. If you have any questions, please contact LBTEK Technical Support. To quote this data, please indicate that the data source is from LBTEK.
706.644592 | 0.2370329 | 0.227469 | 0.2200758
708.232239 | 0.2377921 | 0.2278358 | 0.2203754
709.819824 | 0.2382187 | 0.2287217 | 0.2205985
711.407349 | 0.2385789 | 0.228820525 | 0.2209007
712.994751 | 0.238827875 | 0.2293194 | 0.222286225
714.582092 | 0.2393587 | 0.2299089 | 0.2223125
716.169312 | 0.240013525 | 0.2302472 | 0.2225347
717.756531 | 0.2401277 | 0.2306455 | 0.2230931
719.343628 | 0.2406093 | 0.2310942 | 0.2231219
720.930603 | 0.240959125 | 0.2317208 | 0.2240333 | LBTEK Mall：www.lbtek.com Tel：0731-84165699 LBTEK Technical Support E-mail：service@lbtek.com
722.517578 | 0.241576 | 0.2321616 | 0.2240501
724.104431 | 0.242007425 | 0.232225525 | 0.2243719
725.691223 | 0.2421848 | 0.2330461 | 0.2250371
727.277893 | 0.242598575 | 0.2331285 | 0.2255381
728.864502 | 0.2429173 | 0.2333106 | 0.2255924
730.450989 | 0.2434797 | 0.2336872 | 0.2260483
732.037476 | 0.2437767 | 0.2340127 | 0.2263844
733.623779 | 0.2443377 | 0.2343505 | 0.2271206
735.210083 | 0.2444563 | 0.2348006 | 0.2271112
736.796265 | 0.24471745 | 0.2352058 | 0.2272879
738.382324 | 0.2452917 | 0.2355137 | 0.2273958
739.968323 | 0.2456528 | 0.2359191 | 0.2278144
741.55426 | 0.2458988 | 0.2360372 | 0.2282655
743.140076 | 0.2463659 | 0.2364351 | 0.2283736
744.72583 | 0.2467735 | 0.2368135 | 0.2289888
746.311462 | 0.2468558 | 0.2370092 | 0.2289369
747.897034 | 0.2472613 | 0.2375311 | 0.2293946
749.482544 | 0.2474418 | 0.237555 | 0.2296487
751.067932 | 0.248047 | 0.2378327 | 0.2298306
752.653198 | 0.2478778 | 0.2381988 | 0.2300068
754.238403 | 0.2479485 | 0.2385786 | 0.2308508
755.823608 | 0.2488526 | 0.2388201 | 0.2305913
757.408569 | 0.2491277 | 0.2392542 | 0.2306453
758.99353 | 0.2491523 | 0.2394043 | 0.2310041
760.57843 | 0.2494536 | 0.2394306 | 0.2312231
762.163208 | 0.2497862 | 0.2400158 | 0.2319142
763.747864 | 0.2498681 | 0.23977765 | 0.2317493
765.332397 | 0.2499643 | 0.2403881 | 0.2321322
766.916931 | 0.2501503 | 0.2403476 | 0.2322612
768.501343 | 0.2504357 | 0.240297 | 0.232459025
770.085632 | 0.2505602 | 0.240636275 | 0.2325522
771.669861 | 0.2507263 | 0.2407606 | 0.2327792
773.254028 | 0.250842475 | 0.2410639 | 0.2328127
774.838013 | 0.2509356 | 0.2408148 | 0.2328454
776.421997 | 0.2510782 | 0.2414537 | 0.2334127
778.005798 | 0.251646275 | 0.2415536 | 0.2329135
779.589539 | 0.2516353 | 0.2415587 | 0.2336
781.173218 | 0.2516196 | 0.242125575 | 0.2332662
782.756775 | 0.2517894 | 0.2417401 | 0.2339135
784.34021 | 0.2522967 | 0.2420715 | 0.2337121
785.923584 | 0.2522502 | 0.2421257 | 0.2341465
787.506897 | 0.2524476 | 0.2421373 | 0.2339557
789.090027 | 0.2529269 | 0.2420785 | 0.234423425
790.673157 | 0.2526783 | 0.24271715 | 0.2344469
792.256104 | 0.2529472 | 0.2423581 | 0.2346016
793.838989 | 0.2531448 | 0.242117 | 0.2342382
795.421753 | 0.2532736 | 0.2426496 | 0.2343289
797.004517 | 0.2530971 | 0.2426674 | 0.2346548
798.587036 | 0.2536106 | 0.242846425 | 0.2345426
800.169556 | 0.2534985 | 0.2432285 | 0.2348539
801.751953 | 0.253566425 | 0.2429231 | 0.2348202
803.33429 | 0.2536757 | 0.2431604 | 0.2351162
804.916443 | 0.2538667 | 0.2431324 | 0.2347968
806.498596 | 0.2541288 | 0.2434864 | 0.2351647
808.080566 | 0.2538768 | 0.243407 | 0.2352359
809.662476 | 0.2543006 | 0.2434247 | 0.2353878
811.244263 | 0.2543412 | 0.243466 | 0.2351941
812.825989 | 0.2543151 | 0.2434375 | 0.2354143
814.407593 | 0.2544361 | 0.243884 | 0.2353909
815.989075 | 0.2543922 | 0.2438289 | 0.2354438
817.570435 | 0.2545444 | 0.2441746 | 0.2359512
819.151733 | 0.2545116 | 0.243707 | 0.2355748
820.73291 | 0.254545975 | 0.2438343 | 0.2361053
822.313965 | 0.2545852 | 0.24449855 | 0.2352649
823.89502 | 0.254824025 | 0.2442684 | 0.2359088
825.475891 | 0.2550454 | 0.2441191 | 0.23602725
827.056641 | 0.2548079 | 0.2442002 | 0.2358738
828.637329 | 0.25479925 | 0.2438315 | 0.2357908
830.217896 | 0.2545319 | 0.2444297 | 0.2356447
831.79834 | 0.254881 | 0.2442524 | 0.2355744
833.378723 | 0.2550239 | 0.2441513 | 0.2355553
834.958862 | 0.2548697 | 0.2439323 | 0.2356613
836.539063 | 0.254948 | 0.2441775 | 0.2352268
838.119141 | 0.2551603 | 0.2438192 | 0.2358599
839.699036 | 0.254932 | 0.2443675 | 0.2356018
841.278809 | 0.2549935 | 0.243917 | 0.2358403
842.858582 | 0.255029 | 0.2442159 | 0.2359314
844.438171 | 0.2549528 | 0.2437869 | 0.235856
846.0177 | 0.2548736 | 0.2443006 | 0.2359851
847.597046 | 0.2546751 | 0.2442003 | 0.23589185
849.176392 | 0.2547538 | 0.2439142 | 0.2359191
850.755493 | 0.2551691 | 0.2442865 | 0.2356686
852.334595 | 0.2549198 | 0.2443616 | 0.2357091
853.913574 | 0.2549985 | 0.2439365 | 0.2354838
855.492371 | 0.2548491 | 0.2442927 | 0.2356712
857.071106 | 0.2549431 | 0.2438633 | 0.2353085
858.649719 | 0.2548002 | 0.2439833 | 0.2357464
860.22821 | 0.2550992 | 0.2439218 | 0.2359901
861.806641 | 0.2555254 | 0.243741375 | 0.2360354
863.384949 | 0.2548765 | 0.2438086 | 0.2365133
864.963074 | 0.2548844 | 0.2435134 | 0.2358304
866.541199 | 0.2551176 | 0.2439329 | 0.2359592
868.119141 | 0.2547234 | 0.243676525 | 0.2356177
869.69696 | 0.2548635 | 0.2435538 | 0.23540605
871.274719 | 0.25491655 | 0.2438891 | 0.2347558
872.852356 | 0.25449295 | 0.2438416 | 0.235354
874.429871 | 0.25447625 | 0.2433098 | 0.2353917
876.007202 | 0.2547015 | 0.2434063 | 0.2354425
877.584473 | 0.2544526 | 0.2433417 | 0.2350463
879.161621 | 0.2544303 | 0.2439024 | 0.2348112
880.738647 | 0.2541149 | 0.2431872 | 0.2353001
882.315613 | 0.254066 | 0.2434612 | 0.2348597
883.892456 | 0.2538721 | 0.2431223 | 0.2349798
885.469116 | 0.2534138 | 0.2431108 | 0.2352369
887.045715 | 0.2539983 | 0.2430479 | 0.2351384
888.622192 | 0.253467 | 0.2430664 | 0.2345837
890.198547 | 0.2536302 | 0.2428202 | 0.2349424
891.77478 | 0.253636 | 0.2431286 | 0.2347115
893.350891 | 0.2536382 | 0.2424757 | 0.2347157
894.92688 | 0.2533873 | 0.2424474 | 0.2343975
896.502747 | 0.2536243 | 0.2424047 | 0.2344343
898.078491 | 0.253565575 | 0.2427031 | 0.2343788
899.654114 | 0.253722425 | 0.2424695 | 0.2345688
901.229675 | 0.2536405 | 0.2425032 | 0.2341927
902.805054 | 0.2534372 | 0.2422006 | 0.2339287
904.380371 | 0.2531663 | 0.2418576 | 0.2340192
905.955444 | 0.2530605 | 0.241744 | 0.2338137
907.530579 | 0.2531105 | 0.241866325 | 0.2339024
909.105469 | 0.2535487 | 0.2411815 | 0.2330652
910.680298 | 0.2531976 | 0.2416909 | 0.2333961
912.254883 | 0.2529117 | 0.2415129 | 0.2331687
913.829468 | 0.252339025 | 0.2412991 | 0.2336377
915.403931 | 0.252338 | 0.2415153 | 0.2332683
916.97821 | 0.2523532 | 0.2411626 | 0.2331595
918.552429 | 0.252268 | 0.2416036 | 0.233459875
920.126465 | 0.2522942 | 0.240828175 | 0.2336494
921.700378 | 0.251973575 | 0.2412079 | 0.2347052
923.274231 | 0.25220625 | 0.241355325 | 0.2335543
924.847839 | 0.2520993 | 0.2413573 | 0.2327025
926.421509 | 0.2523413 | 0.2409014 | 0.2327492
927.994934 | 0.2522877 | 0.2415438 | 0.2330924
929.568237 | 0.2514197 | 0.2419739 | 0.2329495
931.141418 | 0.2518214 | 0.242495 | 0.2327495
932.714478 | 0.2512824 | 0.2414255 | 0.2321334
934.287415 | 0.2516954 | 0.2411377 | 0.2327802
935.860229 | 0.2513418 | 0.2400627 | 0.2321321
937.432922 | 0.251864 | 0.241191 | 0.2321568
939.005493 | 0.2507422 | 0.2395797 | 0.2312726
940.577942 | 0.2510068 | 0.2397315 | 0.2301312
942.150208 | 0.248627175 | 0.2403963 | 0.2321215
943.722351 | 0.2490787 | 0.2398125 | 0.2299437
945.294434 | 0.2489815 | 0.2387738 | 0.2316665
946.866333 | 0.2485988 | 0.2400383 | 0.2308087
948.43811 | 0.2490365 | 0.239056 | 0.230655
950.009766 | 0.2498906 | 0.2382441 | 0.2302047
951.58136 | 0.2497099 | 0.2388935 | 0.2290525
953.15271 | 0.2489498 | 0.238193725 | 0.2303125
954.723999 | 0.2496978 | 0.2384133 | 0.231346575
956.295105 | 0.2497425 | 0.238423 | 0.231045
957.866089 | 0.2508584 | 0.2382772 | 0.229779
959.437012 | 0.2506416 | 0.2386999 | 0.2301954
961.00769 | 0.2507184 | 0.23821 | 0.2298108
962.578308 | 0.25072225 | 0.2374182 | 0.23028
964.148804 | 0.2501351 | 0.2385452 | 0.2287193
965.719238 | 0.2493119 | 0.2371755 | 0.2300881
967.289429 | 0.2484718 | 0.2359619 | 0.2293282
968.859497 | 0.2489616 | 0.23621415 | 0.2298742
970.429382 | 0.24868465 | 0.2368638 | 0.2288893
971.999207 | 0.2490461 | 0.236978 | 0.2292547
973.56897 | 0.2481151 | 0.2368846 | 0.2290358
975.138489 | 0.248122025 | 0.2361759 | 0.2287062
976.707886 | 0.2486512 | 0.2373502 | 0.2287438
978.277161 | 0.248068 | 0.2367416 | 0.2287613
979.846313 | 0.2477883 | 0.2361839 | 0.2276274
981.415344 | 0.2473875 | 0.2368185 | 0.227679825
982.984192 | 0.2476309 | 0.2364773 | 0.2278768
984.552917 | 0.2474008 | 0.2364474 | 0.2288612
986.12146 | 0.2472728 | 0.23639965 | 0.2274831
987.689941 | 0.2473386 | 0.2364117 | 0.2278262
989.258301 | 0.2471891 | 0.2367543 | 0.2279121
990.826477 | 0.2477198 | 0.2357208 | 0.2283902
992.394409 | 0.2469158 | 0.235631 | 0.2275144
993.962402 | 0.2476657 | 0.2360718 | 0.2266133
995.530151 | 0.2466534 | 0.2356575 | 0.2263078
997.097778 | 0.246775925 | 0.2353562 | 0.2275672
998.665222 | 0.2462214 | 0.234279 | 0.2264417
1000.232605 | 0.2464051 | 0.2335404 | 0.2270368
1001.799805 | 0.2454494 | 0.2343502 | 0.2261678
1003.366882 | 0.2447348 | 0.2346095 | 0.2268565
1004.933777 | 0.2444243 | 0.2341262 | 0.2267108
1006.50061 | 0.2436521 | 0.2340597 | 0.2266468
1008.0672 | 0.2434023 | 0.2332019 | 0.2265339
1010.555786 | 0.2432323 | 0.2356106 | 0.2281557
1014.014038 | 0.2425051 | 0.234468925 | 0.2270224
1017.471497 | 0.2428086 | 0.2344189 | 0.227526475
1020.928101 | 0.2422071 | 0.2341983 | 0.2266562
1024.383911 | 0.2418136 | 0.2339115 | 0.226775975
1027.838989 | 0.2412906 | 0.2338812 | 0.2261535
1031.293213 | 0.2411247 | 0.2333707 | 0.2257626
1034.746704 | 0.2405629 | 0.232801 | 0.2258372
1038.199341 | 0.2400825 | 0.2327629 | 0.2254364
1041.651245 | 0.2397087 | 0.2319703 | 0.225019
1045.102539 | 0.2395942 | 0.2318299 | 0.225060125
1048.552979 | 0.238976075 | 0.2315382 | 0.2242503
1052.002686 | 0.2387135 | 0.2313556 | 0.224002075
1055.45166 | 0.2384717 | 0.23076585 | 0.2240315
1058.900024 | 0.2382988 | 0.2302769 | 0.2239129
1062.347534 | 0.2377634 | 0.230249575 | 0.2231363
1065.794556 | 0.2374249 | 0.2298427 | 0.2227526
1069.240723 | 0.2367926 | 0.2293844 | 0.2227059
1072.686279 | 0.2366182 | 0.2289926 | 0.2221869
1076.131104 | 0.23627 | 0.2290181 | 0.2217571
1079.575317 | 0.2357311 | 0.2286388 | 0.2214429
1083.018799 | 0.2353221 | 0.2278807 | 0.2211134
1086.46167 | 0.2348996 | 0.2277519 | 0.221031
1089.904053 | 0.2348575 | 0.22759925 | 0.2206355
1093.345703 | 0.234395175 | 0.2273842 | 0.220327
1096.786743 | 0.2336354 | 0.2265925 | 0.2198678
1100.227173 | 0.23334855 | 0.226073775 | 0.2194662