## GLP10-B
GLP10-B
Wavelength | H-Transmission
(nm) | (%)
500 | 82.901446
502 | 82.84956
504 | 82.970254
506 | 83.07728
508 | 83.277563 | Glan-Laser Crystal Polarizing Prism Transmission Data The curve of GLP10-B Transmission from 500 nm to 1250 nm This file indicates a typical data and there may be differences between product batches. If you have any questions, please contact LBTEK Technical Support. To quote this data, please indicate that the data source is from LBTEK.
510 | 83.183404
512 | 83.296189
514 | 83.429156
516 | 83.495211
518 | 83.433619
520 | 83.537825
522 | 83.630034
524 | 83.756568
526 | 83.89669
528 | 84.043376
530 | 84.080382 | LBTEK Mall：www.lbtek.com
532 | 84.141461 | Tel：0731-84165699
534 | 84.165211 | LBTEK Technical Support E-mail：service@lbtek.com
536 | 84.289072
538 | 84.41265
540 | 84.312984
542 | 84.49851
544 | 84.676725
546 | 84.637057
548 | 84.676678
550 | 84.816091
552 | 84.859751
554 | 85.03253
556 | 85.068351
558 | 85.10172
560 | 85.117788
562 | 85.147109
564 | 85.169383
566 | 85.137326
568 | 85.258421
570 | 85.314777
572 | 85.386614
574 | 85.52843
576 | 85.465871
578 | 85.610967
580 | 85.646725
582 | 85.749811
584 | 85.837956
586 | 85.942877
588 | 85.978573
590 | 85.975938
592 | 86.13826
594 | 86.082957
596 | 86.183616
598 | 86.279982
600 | 86.395279
602 | 86.416631
604 | 86.371157
606 | 86.503032
608 | 86.497096
610 | 86.505189
612 | 86.506636
614 | 86.608246
616 | 86.76467
618 | 86.924197
620 | 86.843995
622 | 86.910717
624 | 86.841898
626 | 86.905159
628 | 87.068774
630 | 86.959438
632 | 87.135184
634 | 87.124773
636 | 87.327455
638 | 87.330456
640 | 87.36739
642 | 87.338845
644 | 87.346334
646 | 87.487692
648 | 87.5052
650 | 87.551218
652 | 87.470216
654 | 87.609518
656 | 87.680977
658 | 87.555037
660 | 87.818558
662 | 87.83462
664 | 87.800169
666 | 87.873828
668 | 87.829598
670 | 87.975328
672 | 88.114974
674 | 88.202907
676 | 88.112234
678 | 88.175597
680 | 88.145721
682 | 88.305483
684 | 88.280958
686 | 88.320933
688 | 88.373447
690 | 88.423014
692 | 88.497121
694 | 88.557351
696 | 88.556936
698 | 88.393472
700 | 88.420509
702 | 88.601662
704 | 88.569397
706 | 88.731569
708 | 88.867722
710 | 88.822896
712 | 88.698021
714 | 88.91809
716 | 89.002654
718 | 89.016067
720 | 89.072006
722 | 89.07568
724 | 89.033067
726 | 89.082643
728 | 89.159167
730 | 89.210007
732 | 89.09004
734 | 89.098886
736 | 89.194761
738 | 89.273181
740 | 89.388164
742 | 89.322022
744 | 89.448939
746 | 89.409399
748 | 89.543968
750 | 89.612876
752 | 89.605774
754 | 89.592887
756 | 89.690287
758 | 89.638941
760 | 89.691594
762 | 89.59454
764 | 89.896379
766 | 89.79978
768 | 89.859938
770 | 89.884903
772 | 89.871593
774 | 89.925638
776 | 90.011141
778 | 89.996763
780 | 90.031317
782 | 90.104042
784 | 90.181449
786 | 90.082279
788 | 90.245154
790 | 90.218189
792 | 90.136321
794 | 90.191998
796 | 90.084113
798 | 90.458033
800 | 90.426102
802 | 90.374767
804 | 90.328076
806 | 90.394515
808 | 90.42967
810 | 90.430552
812 | 90.327684
814 | 90.350097
816 | 90.611915
818 | 90.679089
820 | 90.623633
822 | 90.68252
824 | 90.749708
826 | 90.845276
828 | 90.755405
830 | 90.957198
832 | 90.878057
834 | 91.014986
836 | 91.075551
838 | 90.881242
840 | 90.846357
842 | 91.102907
844 | 90.92424
846 | 90.866146
848 | 91.071901
850 | 91.036899
852 | 90.768366
854 | 90.772901
856 | 90.822271
858 | 90.378629
860 | 87.78066
862 | 87.834195
864 | 87.867458
866 | 87.858906
868 | 87.947807
870 | 87.954328
872 | 87.94346
874 | 87.952342
876 | 87.996469
878 | 88.077209
880 | 88.096829
882 | 88.09464
884 | 88.07291
886 | 88.03435
888 | 88.006053
890 | 88.046015
892 | 88.040483
894 | 88.017956
896 | 87.990605
898 | 87.95173
900 | 87.94745
902 | 87.923419
904 | 87.922348
906 | 87.951957
908 | 88.037205
910 | 88.146062
912 | 88.182358
914 | 88.232309
916 | 88.306646
918 | 88.314514
920 | 88.322363
922 | 88.353085
924 | 88.418478
926 | 88.399211
928 | 88.436175
930 | 88.407862
932 | 88.396475
934 | 88.38714
936 | 88.401627
938 | 88.409744
940 | 88.441035
942 | 88.43358
944 | 88.439729
946 | 88.431533
948 | 88.412781
950 | 88.409479
952 | 88.485037
954 | 88.437196
956 | 88.433786
958 | 88.307412
960 | 88.361945
962 | 88.424215
964 | 88.555707
966 | 88.513754
968 | 88.382519
970 | 88.317876
972 | 88.440076
974 | 88.50925
976 | 88.456067
978 | 88.41106
980 | 88.407644
982 | 88.420291
984 | 88.451531
986 | 88.438227
988 | 88.44554
990 | 88.485293
992 | 88.516597
994 | 88.540323
996 | 88.655615
998 | 88.637552
1000 | 88.545575
1002 | 88.521924
1004 | 88.505466
1006 | 88.52583
1008 | 88.551804
1010 | 88.532347
1012 | 88.486319
1014 | 88.501182
1016 | 88.605358
1018 | 88.546853
1020 | 88.49038
1022 | 88.628926
1024 | 88.74481
1026 | 88.612661
1028 | 88.404649
1030 | 88.517369
1032 | 88.661911
1034 | 88.557985
1036 | 88.553067
1038 | 88.576904
1040 | 88.518573
1042 | 88.609093
1044 | 88.781329
1046 | 88.597988
1048 | 88.401212
1050 | 88.619265
1052 | 88.773982
1054 | 88.528871
1056 | 88.35436
1058 | 88.587442
1060 | 88.740509
1062 | 88.531301
1064 | 88.536881
1066 | 88.550778
1068 | 88.539058
1070 | 88.55556
1072 | 88.549852
1074 | 88.510785
1076 | 88.509692
1078 | 88.506607
1080 | 88.497753
1082 | 88.554368
1084 | 88.621393
1086 | 88.659207
1088 | 88.537769
1090 | 88.498039
1092 | 88.423439
1094 | 88.289242
1096 | 88.378168
1098 | 88.604024
1100 | 88.625441
1102 | 88.49498
1104 | 88.479521
1106 | 88.503175
1108 | 88.494322
1110 | 88.457589
1112 | 88.43593
1114 | 88.473947
1116 | 88.59544
1118 | 88.552134
1120 | 88.506992
1122 | 88.494631
1124 | 88.48332
1126 | 88.496195
1128 | 88.521999
1130 | 88.624228
1132 | 88.510978
1134 | 88.29079
1136 | 88.414956
1138 | 88.53121
1140 | 88.667696
1142 | 88.494931
1144 | 88.457945
1146 | 88.449872
1148 | 88.426777
1150 | 88.443694
1152 | 88.447336
1154 | 88.433979
1156 | 88.467868
1158 | 88.46555
1160 | 88.417659
1162 | 88.453923
1164 | 88.415919
1166 | 88.440866
1168 | 88.43999
1170 | 88.517186
1172 | 88.616028
1174 | 88.472002
1176 | 88.455614
1178 | 88.472092
1180 | 88.463597
1182 | 88.461811
1184 | 88.473062
1186 | 88.474242
1188 | 88.49544
1190 | 88.540597
1192 | 88.541573
1194 | 88.513085
1196 | 88.486997
1198 | 88.475478
1200 | 88.459351
1202 | 88.455835
1204 | 88.487618
1206 | 88.496135
1208 | 88.495195
1210 | 88.52935
1212 | 88.533088
1214 | 88.536507
1216 | 88.535971
1218 | 88.541369
1220 | 88.526534
1222 | 88.501099
1224 | 88.515855
1226 | 88.495063
1228 | 88.463814
1230 | 88.497829
1232 | 88.497246
1234 | 88.457848
1236 | 88.414257
1238 | 88.422279
1240 | 88.441053
1242 | 88.467923
1244 | 88.485538
1246 | 88.456569
1248 | 88.481184
1250 | 88.471089