## Flat Window
Wavelength | Transmission
(nm) | (%)
2150 | 86.66257
2149 | 86.6101
2148 | 86.62013
2147 | 86.60146 | Flat Window N-BK7 Uncoating This file indicates a typical data and there may be differences between product batches. If you have any questions, please contact LBTEK Technical Support. To quote this data, please indicate that the data source is from LBTEK.
2146 | 86.52707
2145 | 86.5546
2144 | 86.64599
2143 | 86.719
2142 | 86.84715
2141 | 86.91081
2140 | 87.06362
2139 | 87.06577
2138 | 86.91029
2137 | 86.75395 | LBTEK Mall：www.lbtek.com Tel：400-060-6986 LBTEK Technical Support E-mail：service@lbtek.com
2136 | 86.76333
2135 | 86.78784
2134 | 87.0348
2133 | 87.18882
2132 | 87.14091
2131 | 87.0805
2130 | 86.86588
2129 | 86.64565
2128 | 86.59168
2127 | 86.48691
2126 | 86.63219
2125 | 86.72519
2124 | 86.84592
2123 | 87.15604
2122 | 87.17673
2121 | 87.09003
2120 | 87.02332
2119 | 87.06489
2118 | 87.12807
2117 | 87.19038
2116 | 86.9981
2115 | 86.93881
2114 | 86.99434
2113 | 87.09531
2112 | 87.25412
2111 | 87.11484
2110 | 87.12075
2109 | 87.29127
2108 | 87.4666
2107 | 87.65185
2106 | 87.67766
2105 | 87.79756
2104 | 87.82695
2103 | 87.77601
2102 | 87.54724
2101 | 87.46772
2100 | 87.43873
2099 | 87.48078
2098 | 87.59306
2097 | 87.6987
2096 | 87.85969
2095 | 87.78719
2094 | 87.74201
2093 | 87.79851
2092 | 87.70283
2091 | 87.80245
2090 | 87.89022
2089 | 87.99664
2088 | 88.01249
2087 | 88.08435
2086 | 88.15717
2085 | 88.2077
2084 | 88.12087
2083 | 88.15159
2082 | 88.16443
2081 | 88.25175
2080 | 88.31558
2079 | 88.54406
2078 | 88.5259
2077 | 88.50324
2076 | 88.48581
2075 | 88.54586
2074 | 88.60583
2073 | 88.52835
2072 | 88.54306
2071 | 88.55199
2070 | 88.54544
2069 | 88.56083
2068 | 88.49865
2067 | 88.41597
2066 | 88.33145
2065 | 88.4405
2064 | 88.38872
2063 | 88.3176
2062 | 88.39461
2061 | 88.45044
2060 | 88.61368
2059 | 88.67488
2058 | 88.8168
2057 | 88.82472
2056 | 88.85745
2055 | 88.8818
2054 | 88.8912
2053 | 88.71327
2052 | 88.66026
2051 | 88.87997
2050 | 88.95218
2049 | 89.04291
2048 | 89.30344
2047 | 89.34438
2046 | 89.33558
2045 | 89.18023
2044 | 88.9734
2043 | 88.82195
2042 | 88.88165
2041 | 88.90717
2040 | 89.06229
2039 | 89.0122
2038 | 89.0605
2037 | 89.2042
2036 | 89.1928
2035 | 89.14067
2034 | 89.22072
2033 | 89.26728
2032 | 89.33762
2031 | 89.43756
2030 | 89.41027
2029 | 89.35097
2028 | 89.24896
2027 | 89.22042
2026 | 89.20057
2025 | 89.13251
2024 | 89.23948
2023 | 89.42044
2022 | 89.4954
2021 | 89.65911
2020 | 89.68996
2019 | 89.53249
2018 | 89.28279
2017 | 89.18247
2016 | 89.26997
2015 | 89.31476
2014 | 89.31884
2013 | 89.61437
2012 | 89.60455
2011 | 89.67718
2010 | 89.5052
2009 | 89.42055
2008 | 89.19626
2007 | 89.32528
2006 | 89.57074
2005 | 89.72892
2004 | 89.74141
2003 | 89.70326
2002 | 89.8111
2001 | 89.71477
2000 | 89.59658
1999 | 89.69543
1998 | 89.65511
1997 | 89.88104
1996 | 89.90974
1995 | 89.84326
1994 | 89.72955
1993 | 89.62046
1992 | 89.61568
1991 | 89.68692
1990 | 89.76042
1989 | 89.68551
1988 | 89.74285
1987 | 89.80932
1986 | 89.80597
1985 | 89.76408
1984 | 89.59209
1983 | 89.61301
1982 | 89.79921
1981 | 89.85538
1980 | 89.9712
1979 | 90.00564
1978 | 89.95584
1977 | 89.84517
1976 | 89.91123
1975 | 89.73483
1974 | 89.5377
1973 | 89.50319
1972 | 89.68138
1971 | 89.75459
1970 | 89.81411
1969 | 89.83833
1968 | 90.05442
1967 | 90.10524
1966 | 90.15514
1965 | 90.15158
1964 | 90.08855
1963 | 89.97176
1962 | 89.99433
1961 | 89.98763
1960 | 89.93903
1959 | 89.85913
1958 | 90.03116
1957 | 90.04226
1956 | 90.11185
1955 | 90.12842
1954 | 90.33272
1953 | 90.21345
1952 | 90.15234
1951 | 90.10488
1950 | 90.00431
1949 | 90.11227
1948 | 90.16584
1947 | 90.30002
1946 | 90.41275
1945 | 90.38315
1944 | 90.42788
1943 | 90.30371
1942 | 90.29984
1941 | 90.22201
1940 | 90.28284
1939 | 90.19089
1938 | 90.05522
1937 | 89.91438
1936 | 89.61809
1935 | 89.71829
1934 | 89.69304
1933 | 89.85303
1932 | 89.96741
1931 | 90.08215
1930 | 90.15329
1929 | 90.0888
1928 | 90.11433
1927 | 90.10558
1926 | 90.28965
1925 | 90.40014
1924 | 90.39399
1923 | 90.2998
1922 | 90.1555
1921 | 90.19343
1920 | 90.17954
1919 | 90.2177
1918 | 90.24983
1917 | 90.3437
1916 | 90.34341
1915 | 90.34517
1914 | 90.17593
1913 | 90.07567
1912 | 90.14836
1911 | 90.1827
1910 | 90.20662
1909 | 90.18114
1908 | 90.32108
1907 | 90.37424
1906 | 90.54365
1905 | 90.64161
1904 | 90.64394
1903 | 90.70711
1902 | 90.76346
1901 | 90.77349
1900 | 90.71747
1899 | 90.78557
1898 | 90.89721
1897 | 90.91875
1896 | 90.84772
1895 | 90.81726
1894 | 90.77917
1893 | 90.64073
1892 | 90.57809
1891 | 90.58591
1890 | 90.49732
1889 | 90.53055
1888 | 90.5859
1887 | 90.60487
1886 | 90.63167
1885 | 90.65444
1884 | 90.82333
1883 | 90.96729
1882 | 90.85138
1881 | 90.90875
1880 | 90.9382
1879 | 90.89379
1878 | 90.80101
1877 | 90.7651
1876 | 90.70272
1875 | 90.71564
1874 | 90.6074
1873 | 90.60863
1872 | 90.5887
1871 | 90.53355
1870 | 90.57585
1869 | 90.68695
1868 | 90.63799
1867 | 90.66755
1866 | 90.73836
1865 | 90.75639
1864 | 90.76401
1863 | 90.81236
1862 | 90.85941
1861 | 90.88789
1860 | 90.83065
1859 | 90.81463
1858 | 90.73309
1857 | 90.77677
1856 | 90.79656
1855 | 90.88957
1854 | 90.96299
1853 | 91.03849
1852 | 91.05077
1851 | 90.99445
1850 | 90.8954
1849 | 90.83968
1848 | 90.74559
1847 | 90.7122
1846 | 90.72937
1845 | 90.75264
1844 | 90.68899
1843 | 90.80503
1842 | 90.88621
1841 | 90.99715
1840 | 91.0482
1839 | 91.04963
1838 | 91.02316
1837 | 90.9533
1836 | 90.86088
1835 | 90.86649
1834 | 90.84855
1833 | 90.89639
1832 | 91.01054
1831 | 91.10271
1830 | 91.05269
1829 | 91.02125
1828 | 90.97696
1827 | 90.9591
1826 | 91.03956
1825 | 91.02114
1824 | 91.08732
1823 | 91.07734
1822 | 91.07367
1821 | 91.07621
1820 | 91.06224
1819 | 91.00323
1818 | 90.98806
1817 | 90.97885
1816 | 90.98255
1815 | 91.01161
1814 | 91.0304
1813 | 91.08991
1812 | 91.16121
1811 | 91.12606
1810 | 91.15888
1809 | 91.12398
1808 | 91.17714
1807 | 91.18224
1806 | 91.23192
1805 | 91.19006
1804 | 91.18615
1803 | 91.15893
1802 | 91.13337
1801 | 91.09326
1800 | 91.09721
1799 | 91.16656
1798 | 91.21906
1797 | 91.17441
1796 | 91.20399
1795 | 91.1784
1794 | 91.22374
1793 | 91.23652
1792 | 91.29531
1791 | 91.31678
1790 | 91.31349
1789 | 91.30639
1788 | 91.28765
1787 | 91.28631
1786 | 91.24451
1785 | 91.25902
1784 | 91.29738
1783 | 91.27139
1782 | 91.30961
1781 | 91.33196
1780 | 91.38703
1779 | 91.42325
1778 | 91.43026
1777 | 91.4413
1776 | 91.37597
1775 | 91.36354
1774 | 91.33307
1773 | 91.35559
1772 | 91.33827
1771 | 91.38557
1770 | 91.38359
1769 | 91.38504
1768 | 91.40303
1767 | 91.38924
1766 | 91.40568
1765 | 91.44812
1764 | 91.48546
1763 | 91.5288
1762 | 91.5274
1761 | 91.53993
1760 | 91.56209
1759 | 91.55557
1758 | 91.54475
1757 | 91.53374
1756 | 91.46027
1755 | 91.42272
1754 | 91.43161
1753 | 91.41002
1752 | 91.46023
1751 | 91.51055
1750 | 91.53621
1749 | 91.59088
1748 | 91.61101
1747 | 91.57192
1746 | 91.55495
1745 | 91.53005
1744 | 91.55092
1743 | 91.56677
1742 | 91.57291
1741 | 91.55625
1740 | 91.58043
1739 | 91.56254
1738 | 91.60153
1737 | 91.65379
1736 | 91.63709
1735 | 91.6653
1734 | 91.66928
1733 | 91.66533
1732 | 91.62973
1731 | 91.57653
1730 | 91.54994
1729 | 91.57909
1728 | 91.61946
1727 | 91.62464
1726 | 91.66393
1725 | 91.71672
1724 | 91.71683
1723 | 91.75739
1722 | 91.71839
1721 | 91.73809
1720 | 91.74418
1719 | 91.75853
1718 | 91.78553
1717 | 91.75008
1716 | 91.70881
1715 | 91.68092
1714 | 91.68044
1713 | 91.65449
1712 | 91.63737
1711 | 91.69823
1710 | 91.70287
1709 | 91.76918
1708 | 91.77307
1707 | 91.77279
1706 | 91.75582
1705 | 91.77482
1704 | 91.80092
1703 | 91.79329
1702 | 91.79904
1701 | 91.76929
1700 | 91.79142
1699 | 91.81075
1698 | 91.82192
1697 | 91.8534
1696 | 91.81025
1695 | 91.79322
1694 | 91.79177
1693 | 91.78114
1692 | 91.76378
1691 | 91.78175
1690 | 91.80452
1689 | 91.81638
1688 | 91.83855
1687 | 91.83835
1686 | 91.80943
1685 | 91.81352
1684 | 91.81027
1683 | 91.88396
1682 | 91.87635
1681 | 91.82976
1680 | 91.81097
1679 | 91.77123
1678 | 91.76701
1677 | 91.75547
1676 | 91.76694
1675 | 91.7906
1674 | 91.81715
1673 | 91.85129
1672 | 91.85989
1671 | 91.88786
1670 | 91.88153
1669 | 91.96507
1668 | 91.99394
1667 | 91.9573
1666 | 91.97865
1665 | 91.92828
1664 | 91.91267
1663 | 91.87573
1662 | 91.84232
1661 | 91.87652
1660 | 91.90899
1659 | 91.94327
1658 | 91.96201
1657 | 91.96538
1656 | 91.95287
1655 | 91.97356
1654 | 91.97593
1653 | 91.9526
1652 | 91.97294
1651 | 91.99095
1650 | 92.00741
1649 | 92.02607
1648 | 91.95803
1647 | 91.95392
1646 | 91.93683
1645 | 91.9442
1644 | 91.94617
1643 | 91.94467
1642 | 91.94384
1641 | 91.92256
1640 | 91.95187
1639 | 91.94362
1638 | 91.92745
1637 | 91.90182
1636 | 91.91836
1635 | 91.94739
1634 | 91.96433
1633 | 92.01949
1632 | 92.00625
1631 | 91.99809
1630 | 92.01204
1629 | 92.00514
1628 | 91.98663
1627 | 91.97479
1626 | 92.04326
1625 | 92.1058
1624 | 92.17067
1623 | 92.15769
1622 | 92.15586
1621 | 92.08496
1620 | 92.02899
1619 | 92.01121
1618 | 91.99814
1617 | 92.01415
1616 | 92.06792
1615 | 92.07479
1614 | 92.08137
1613 | 92.07937
1612 | 92.0813
1611 | 92.05666
1610 | 92.02778
1609 | 91.98499
1608 | 92.00064
1607 | 92.0326
1606 | 92.0526
1605 | 92.09803
1604 | 92.13268
1603 | 92.17803
1602 | 92.19562
1601 | 92.18916
1600 | 92.1728
1599 | 92.11245
1598 | 92.06251
1597 | 92.07734
1596 | 92.07418
1595 | 92.08328
1594 | 92.1018
1593 | 92.10114
1592 | 92.05462
1591 | 92.07615
1590 | 92.06716
1589 | 92.06858
1588 | 92.07795
1587 | 92.14805
1586 | 92.19486
1585 | 92.20719
1584 | 92.14571
1583 | 92.14365
1582 | 92.11869
1581 | 92.13364
1580 | 92.16068
1579 | 92.15189
1578 | 92.15652
1577 | 92.1614
1576 | 92.14806
1575 | 92.13735
1574 | 92.10414
1573 | 92.13105
1572 | 92.13201
1571 | 92.14188
1570 | 92.15966
1569 | 92.16228
1568 | 92.14512
1567 | 92.15156
1566 | 92.16577
1565 | 92.09958
1564 | 92.13797
1563 | 92.12359
1562 | 92.14958
1561 | 92.1685
1560 | 92.18161
1559 | 92.20961
1558 | 92.17461
1557 | 92.12684
1556 | 92.10938
1555 | 92.1011
1554 | 92.08374
1553 | 92.09941
1552 | 92.14509
1551 | 92.14198
1550 | 92.17953
1549 | 92.19871
1548 | 92.23475
1547 | 92.21667
1546 | 92.20719
1545 | 92.21076
1544 | 92.19996
1543 | 92.18338
1542 | 92.17608
1541 | 92.19329
1540 | 92.20102
1539 | 92.20195
1538 | 92.20596
1537 | 92.20023
1536 | 92.20072
1535 | 92.21012
1534 | 92.24015
1533 | 92.25886
1532 | 92.25187
1531 | 92.25358
1530 | 92.23506
1529 | 92.20326
1528 | 92.19071
1527 | 92.17535
1526 | 92.16437
1525 | 92.15493
1524 | 92.1719
1523 | 92.19145
1522 | 92.2296
1521 | 92.25573
1520 | 92.28467
1519 | 92.29398
1518 | 92.29085
1517 | 92.27007
1516 | 92.21
1515 | 92.18123
1514 | 92.20238
1513 | 92.20288
1512 | 92.20896
1511 | 92.18878
1510 | 92.16566
1509 | 92.16704
1508 | 92.20251
1507 | 92.20437
1506 | 92.20194
1505 | 92.16546
1504 | 92.20543
1503 | 92.18753
1502 | 92.16409
1501 | 92.1536
1500 | 92.18177
1499 | 92.18658
1498 | 92.18948
1497 | 92.20894
1496 | 92.19869
1495 | 92.22826
1494 | 92.20263
1493 | 92.20872
1492 | 92.19015
1491 | 92.14035
1490 | 92.14891
1489 | 92.06847
1488 | 92.06332
1487 | 92.06575
1486 | 92.12852
1485 | 92.19128
1484 | 92.18684
1483 | 92.20821
1482 | 92.18837
1481 | 92.19103
1480 | 92.1269
1479 | 92.10551
1478 | 92.09212
1477 | 92.10914
1476 | 92.14852
1475 | 92.14823
1474 | 92.18137
1473 | 92.15626
1472 | 92.13275
1471 | 92.08651
1470 | 92.00246
1469 | 92.00651
1468 | 92.00284
1467 | 92.00777
1466 | 92.02452
1465 | 92.03476
1464 | 92.10395
1463 | 92.10784
1462 | 92.1026
1461 | 92.04495
1460 | 92.01438
1459 | 92.00341
1458 | 92.00494
1457 | 92.04343
1456 | 92.03497
1455 | 92.05285
1454 | 92.10925
1453 | 92.10088
1452 | 92.09873
1451 | 92.05645
1450 | 92.07113
1449 | 92.03494
1448 | 92.03023
1447 | 91.97987
1446 | 91.92615
1445 | 91.8974
1444 | 91.89099
1443 | 91.92432
1442 | 91.927
1441 | 91.94939
1440 | 92.01185
1439 | 91.9676
1438 | 91.96938
1437 | 91.94928
1436 | 91.93342
1435 | 91.88422
1434 | 91.87675
1433 | 91.8876
1432 | 91.85554
1431 | 91.82225
1430 | 91.84138
1429 | 91.81231
1428 | 91.77736
1427 | 91.78175
1426 | 91.7741
1425 | 91.69695
1424 | 91.67523
1423 | 91.63924
1422 | 91.62337
1421 | 91.6055
1420 | 91.56905
1419 | 91.57673
1418 | 91.56219
1417 | 91.58933
1416 | 91.62191
1415 | 91.6292
1414 | 91.60171
1413 | 91.58871
1412 | 91.57368
1411 | 91.53557
1410 | 91.52864
1409 | 91.51308
1408 | 91.51263
1407 | 91.56765
1406 | 91.58814
1405 | 91.60773
1404 | 91.57607
1403 | 91.57296
1402 | 91.55495
1401 | 91.56305
1400 | 91.59136
1399 | 91.6108
1398 | 91.64109
1397 | 91.66677
1396 | 91.71436
1395 | 91.74684
1394 | 91.75497
1393 | 91.77942
1392 | 91.79565
1391 | 91.81252
1390 | 91.80148
1389 | 91.81643
1388 | 91.81097
1387 | 91.80186
1386 | 91.81437
1385 | 91.84512
1384 | 91.8658
1383 | 91.89126
1382 | 91.92588
1381 | 91.96106
1380 | 91.97268
1379 | 91.99398
1378 | 91.9736
1377 | 91.94812
1376 | 91.96995
1375 | 92.0152
1374 | 92.06064
1373 | 92.11345
1372 | 92.15866
1371 | 92.19422
1370 | 92.19578
1369 | 92.20489
1368 | 92.17109
1367 | 92.17839
1366 | 92.17854
1365 | 92.21183
1364 | 92.2096
1363 | 92.19126
1362 | 92.23123
1361 | 92.25144
1360 | 92.28357
1359 | 92.2834
1358 | 92.31198
1357 | 92.29428
1356 | 92.30043
1355 | 92.28228
1354 | 92.25544
1353 | 92.24975
1352 | 92.24183
1351 | 92.23918
1350 | 92.22632
1349 | 92.23964
1348 | 92.2299
1347 | 92.22673
1346 | 92.25038
1345 | 92.27628
1344 | 92.2808
1343 | 92.30269
1342 | 92.33725
1341 | 92.33848
1340 | 92.33
1339 | 92.32652
1338 | 92.30447
1337 | 92.28123
1336 | 92.25756
1335 | 92.28495
1334 | 92.26102
1333 | 92.24674
1332 | 92.24188
1331 | 92.26511
1330 | 92.23824
1329 | 92.2683
1328 | 92.30044
1327 | 92.3328
1326 | 92.32483
1325 | 92.34523
1324 | 92.30433
1323 | 92.27254
1322 | 92.25121
1321 | 92.25689
1320 | 92.26677
1319 | 92.29752
1318 | 92.31895
1317 | 92.36218
1316 | 92.3676
1315 | 92.34573
1314 | 92.34387
1313 | 92.34824
1312 | 92.3395
1311 | 92.35355
1310 | 92.34498
1309 | 92.33403
1308 | 92.3501
1307 | 92.31241
1306 | 92.30489
1305 | 92.30855
1304 | 92.31933
1303 | 92.34444
1302 | 92.36496
1301 | 92.35725
1300 | 92.34616
1299 | 92.33807
1298 | 92.33121
1297 | 92.33162
1296 | 92.33392
1295 | 92.33755
1294 | 92.35038
1293 | 92.33497
1292 | 92.31336
1291 | 92.29419
1290 | 92.31148
1289 | 92.31029
1288 | 92.30043
1287 | 92.30983
1286 | 92.30732
1285 | 92.30383
1284 | 92.29159
1283 | 92.30838
1282 | 92.33009
1281 | 92.33243
1280 | 92.33108
1279 | 92.33739
1278 | 92.33274
1277 | 92.32358
1276 | 92.34543
1275 | 92.32596
1274 | 92.30159
1273 | 92.29341
1272 | 92.29251
1271 | 92.29106
1270 | 92.28925
1269 | 92.31073
1268 | 92.35124
1267 | 92.34792
1266 | 92.36054
1265 | 92.34486
1264 | 92.32086
1263 | 92.29208
1262 | 92.29823
1261 | 92.29006
1260 | 92.30371
1259 | 92.30601
1258 | 92.31476
1257 | 92.33091
1256 | 92.33606
1255 | 92.34354
1254 | 92.34332
1253 | 92.32756
1252 | 92.30267
1251 | 92.31316
1250 | 92.31272
1249 | 92.29906
1248 | 92.28925
1247 | 92.27916
1246 | 92.28913
1245 | 92.28864
1244 | 92.30213
1243 | 92.31558
1242 | 92.31731
1241 | 92.33009
1240 | 92.3361
1239 | 92.34273
1238 | 92.29129
1237 | 92.30375
1236 | 92.31802
1235 | 92.32237
1234 | 92.31943
1233 | 92.3081
1232 | 92.29862
1231 | 92.27341
1230 | 92.25237
1229 | 92.25304
1228 | 92.26646
1227 | 92.28413
1226 | 92.29906
1225 | 92.33248
1224 | 92.30489
1223 | 92.28068
1222 | 92.28287
1221 | 92.28415
1220 | 92.27298
1219 | 92.3014
1218 | 92.33634
1217 | 92.37356
1216 | 92.37702
1215 | 92.37171
1214 | 92.36425
1213 | 92.34283
1212 | 92.32969
1211 | 92.34095
1210 | 92.33745
1209 | 92.31132
1208 | 92.3232
1207 | 92.34818
1206 | 92.35065
1205 | 92.33971
1204 | 92.30641
1203 | 92.29237
1202 | 92.29075
1201 | 92.26454
1200 | 92.24735
1199 | 92.21935
1198 | 92.23958
1197 | 92.25498
1196 | 92.26635
1195 | 92.26599
1194 | 92.26453
1193 | 92.2663
1192 | 92.28292
1191 | 92.28978
1190 | 92.28055
1189 | 92.27805
1188 | 92.27858
1187 | 92.28831
1186 | 92.30391
1185 | 92.28444
1184 | 92.30028
1183 | 92.29386
1182 | 92.29641
1181 | 92.31155
1180 | 92.33504
1179 | 92.33261
1178 | 92.30684
1177 | 92.31957
1176 | 92.32481
1175 | 92.3242
1174 | 92.32244
1173 | 92.31529
1172 | 92.32007
1171 | 92.3081
1170 | 92.29791
1169 | 92.24419
1168 | 92.23644
1167 | 92.24949
1166 | 92.26637
1165 | 92.29994
1164 | 92.29479
1163 | 92.30999
1162 | 92.31494
1161 | 92.3077
1160 | 92.30516
1159 | 92.27361
1158 | 92.2657
1157 | 92.27574
1156 | 92.28384
1155 | 92.25592
1154 | 92.25351
1153 | 92.23837
1152 | 92.21514
1151 | 92.23049
1150 | 92.22926
1149 | 92.22543
1148 | 92.23203
1147 | 92.26788
1146 | 92.27924
1145 | 92.27776
1144 | 92.25959
1143 | 92.25197
1142 | 92.26478
1141 | 92.26549
1140 | 92.28768
1139 | 92.26968
1138 | 92.24591
1137 | 92.24366
1136 | 92.23458
1135 | 92.2077
1134 | 92.20092
1133 | 92.22242
1132 | 92.25038
1131 | 92.27597
1130 | 92.27275
1129 | 92.2655
1128 | 92.27087
1127 | 92.25354
1126 | 92.26114
1125 | 92.24439
1124 | 92.25971
1123 | 92.26616
1122 | 92.22677
1121 | 92.20741
1120 | 92.18866
1119 | 92.18708
1118 | 92.20854
1117 | 92.21962
1116 | 92.22609
1115 | 92.24615
1114 | 92.28005
1113 | 92.29415
1112 | 92.28224
1111 | 92.24604
1110 | 92.26238
1109 | 92.29485
1108 | 92.25553
1107 | 92.25478
1106 | 92.26216
1105 | 92.28387
1104 | 92.27461
1103 | 92.27909
1102 | 92.25797
1101 | 92.22314
1100 | 92.21601
1099 | 92.21337
1098 | 92.22065
1097 | 92.21077
1096 | 92.22918
1095 | 92.26871
1094 | 92.2453
1093 | 92.22767
1092 | 92.22267
1091 | 92.22814
1090 | 92.2314
1089 | 92.26385
1088 | 92.29103
1087 | 92.30115
1086 | 92.30217
1085 | 92.28084
1084 | 92.25697
1083 | 92.24573
1082 | 92.22376
1081 | 92.24015
1080 | 92.22494
1079 | 92.2287
1078 | 92.22318
1077 | 92.2379
1076 | 92.25616
1075 | 92.2566
1074 | 92.27003
1073 | 92.24824
1072 | 92.2344
1071 | 92.23936
1070 | 92.20934
1069 | 92.21931
1068 | 92.20449
1067 | 92.259
1066 | 92.26201
1065 | 92.24226
1064 | 92.22959
1063 | 92.23149
1062 | 92.23137
1061 | 92.23253
1060 | 92.25171
1059 | 92.23876
1058 | 92.21757
1057 | 92.23652
1056 | 92.2307
1055 | 92.21219
1054 | 92.21773
1053 | 92.24986
1052 | 92.26208
1051 | 92.28638
1050 | 92.28649
1049 | 92.29015
1048 | 92.29568
1047 | 92.27877
1046 | 92.25569
1045 | 92.25066
1044 | 92.23646
1043 | 92.22789
1042 | 92.24092
1041 | 92.23143
1040 | 92.22218
1039 | 92.22503
1038 | 92.20519
1037 | 92.23662
1036 | 92.24086
1035 | 92.24529
1034 | 92.28101
1033 | 92.259
1032 | 92.25922
1031 | 92.23864
1030 | 92.20736
1029 | 92.17007
1028 | 92.16898
1027 | 92.17386
1026 | 92.18581
1025 | 92.20901
1024 | 92.22673
1023 | 92.23683
1022 | 92.25269
1021 | 92.24164
1020 | 92.24791
1019 | 92.21272
1018 | 92.20763
1017 | 92.19213
1016 | 92.19157
1015 | 92.20449
1014 | 92.20414
1013 | 92.21693
1012 | 92.22418
1011 | 92.24553
1010 | 92.25951
1009 | 92.24322
1008 | 92.23187
1007 | 92.24193
1006 | 92.24176
1005 | 92.25196
1004 | 92.24722
1003 | 92.23682
1002 | 92.23905
1001 | 92.23605
1000 | 92.22041
999 | 92.23049
998 | 92.20968
997 | 92.23684
996 | 92.23971
995 | 92.22866
994 | 92.20812
993 | 92.23683
992 | 92.21467
991 | 92.21398
990 | 92.20448
989 | 92.18021
988 | 92.18606
987 | 92.17125
986 | 92.17408
985 | 92.17217
984 | 92.17139
983 | 92.17363
982 | 92.1927
981 | 92.17305
980 | 92.15361
979 | 92.17405
978 | 92.19064
977 | 92.21393
976 | 92.20824
975 | 92.19721
974 | 92.21084
973 | 92.217
972 | 92.21216
971 | 92.22096
970 | 92.22342
969 | 92.20816
968 | 92.22679
967 | 92.2196
966 | 92.18799
965 | 92.15547
964 | 92.15287
963 | 92.15731
962 | 92.15785
961 | 92.1446
960 | 92.14057
959 | 92.18255
958 | 92.16976
957 | 92.19523
956 | 92.15288
955 | 92.16039
954 | 92.17421
953 | 92.18041
952 | 92.19504
951 | 92.21974
950 | 92.21176
949 | 92.17857
948 | 92.2072
947 | 92.2109
946 | 92.20835
945 | 92.21266
944 | 92.2074
943 | 92.18839
942 | 92.12143
941 | 92.12406
940 | 92.11637
939 | 92.08995
938 | 92.12708
937 | 92.18783
936 | 92.23401
935 | 92.22642
934 | 92.21655
933 | 92.20482
932 | 92.20636
931 | 92.203
930 | 92.23933
929 | 92.24901
928 | 92.24517
927 | 92.23888
926 | 92.22007
925 | 92.17904
924 | 92.17733
923 | 92.13758
922 | 92.15821
921 | 92.15605
920 | 92.10057
919 | 92.08477
918 | 92.09631
917 | 92.05387
916 | 92.08387
915 | 92.08845
914 | 92.10529
913 | 92.08175
912 | 92.10628
911 | 92.08342
910 | 92.08445
909 | 92.05096
908 | 92.09699
907 | 92.14622
906 | 92.08421
905 | 92.09356
904 | 92.05799
903 | 91.99325
902 | 92.0322
901 | 92.08628
900 | 92.1252
899 | 92.0939
898 | 92.15829
897 | 92.19993
896 | 92.21455
895 | 92.16734
894 | 92.14894
893 | 92.15549
892 | 92.09845
891 | 92.13799
890 | 92.1311
889 | 92.08379
888 | 92.08014
887 | 92.16957
886 | 92.15859
885 | 92.159
884 | 92.15227
883 | 92.14698
882 | 92.16924
881 | 92.20423
880 | 92.25374
879 | 92.2255
878 | 92.27543
877 | 92.31495
876 | 92.32009
875 | 92.28909
874 | 92.27439
873 | 92.25889
872 | 92.15653
871 | 92.15822
870 | 92.1405
869 | 92.15879
868 | 92.16126
867 | 92.21185
866 | 92.27685
865 | 92.05292
864 | 91.97581
863 | 91.95533
862 | 91.91667
861 | 91.98366
860 | 92.14004
859 | 92.36287
858 | 92.49275
857 | 92.50739
856 | 92.47172
855 | 92.4103
854 | 92.39696
853 | 92.29595
852 | 92.30407
851 | 92.20921
850 | 92.20669
849 | 92.28182
848 | 92.25659
847 | 92.36037
846 | 92.33175
845 | 92.38625
844 | 92.34228
843 | 92.22853
842 | 92.17368
841 | 92.00889
840 | 92.07686
839 | 92.0374
838 | 92.09275
837 | 92.08554
836 | 92.11922
835 | 92.12792
834 | 92.07363
833 | 92.1734
832 | 92.22913
831 | 92.35631
830 | 92.34998
829 | 92.30402
828 | 92.29689
827 | 92.14525
826 | 92.09611
825 | 92.01252
824 | 92.05435
823 | 92.12009
822 | 92.25807
821 | 92.34915
820 | 92.44742
819 | 92.39828
818 | 92.34538
817 | 92.29018
816 | 92.23713
815 | 92.20456
814 | 92.1807
813 | 92.22574
812 | 92.28758
811 | 92.31244
810 | 92.33723
809 | 92.3209
808 | 92.22104
807 | 92.07594
806 | 92.04439
805 | 91.99424
804 | 92.02965
803 | 92.01586
802 | 92.07123
801 | 92.10241
800 | 92.08122
799 | 92.07629
798 | 92.00516
797 | 91.89357
796 | 91.90943
795 | 91.95423
794 | 91.98334
793 | 91.95964
792 | 91.97381
791 | 92.06682
790 | 92.15769
789 | 92.22556
788 | 92.26726
787 | 92.30248
786 | 92.28894
785 | 92.2518
784 | 92.20142
783 | 92.10199
782 | 92.05944
781 | 92.05967
780 | 92.11402
779 | 92.11548
778 | 92.12805
777 | 92.14401
776 | 92.13322
775 | 92.15968
774 | 92.12959
773 | 92.14603
772 | 92.09265
771 | 92.11203
770 | 92.116
769 | 92.13994
768 | 92.16801
767 | 92.1032
766 | 92.08465
765 | 92.02377
764 | 92.03534
763 | 92.02732
762 | 92.03309
761 | 92.08441
760 | 92.11422
759 | 92.12618
758 | 92.10699
757 | 92.11177
756 | 92.03026
755 | 92.01002
754 | 92.06783
753 | 92.0928
752 | 92.10817
751 | 92.11196
750 | 92.10028
749 | 92.14306
748 | 92.15507
747 | 92.17309
746 | 92.16369
745 | 92.14616
744 | 92.15478
743 | 92.18956
742 | 92.15081
741 | 92.12713
740 | 92.14317
739 | 92.16049
738 | 92.15716
737 | 92.15913
736 | 92.10066
735 | 92.11558
734 | 92.14017
733 | 92.13734
732 | 92.1478
731 | 92.14082
730 | 92.10809
729 | 92.08011
728 | 92.07987
727 | 92.07334
726 | 92.13648
725 | 92.11715
724 | 92.09428
723 | 92.07641
722 | 92.02858
721 | 92.02175
720 | 92.04047
719 | 92.05993
718 | 92.11578
717 | 92.17573
716 | 92.17617
715 | 92.15242
714 | 92.09816
713 | 92.07168
712 | 92.09825
711 | 92.07987
710 | 92.01946
709 | 92.02508
708 | 92.03236
707 | 92.04807
706 | 92.08263
705 | 92.11041
704 | 92.10633
703 | 92.1232
702 | 92.08194
701 | 92.05942
700 | 92.01025
699 | 92.02017
698 | 92.06501
697 | 92.10866
696 | 92.11946
695 | 92.12878
694 | 92.12196
693 | 92.10858
692 | 92.12601
691 | 92.11224
690 | 92.12196
689 | 92.14596
688 | 92.14374
687 | 92.14714
686 | 92.1769
685 | 92.1613
684 | 92.14785
683 | 92.1323
682 | 92.14394
681 | 92.12807
680 | 92.11414
679 | 92.11593
678 | 92.14831
677 | 92.15495
676 | 92.17529
675 | 92.17497
674 | 92.16234
673 | 92.13269
672 | 92.12821
671 | 92.11026
670 | 92.08417
669 | 92.06509
668 | 92.08704
667 | 92.10594
666 | 92.1054
665 | 92.11202
664 | 92.13357
663 | 92.14584
662 | 92.13783
661 | 92.11492
660 | 92.08681
659 | 92.0784
658 | 92.07433
657 | 92.09862
656 | 92.12556
655 | 92.12327
654 | 92.13849
653 | 92.16364
652 | 92.1357
651 | 92.10689
650 | 92.10095
649 | 92.09046
648 | 92.07343
647 | 92.05783
646 | 92.04588
645 | 92.05249
644 | 92.05911
643 | 92.10499
642 | 92.13162
641 | 92.15947
640 | 92.1341
639 | 92.13341
638 | 92.1154
637 | 92.09793
636 | 92.10764
635 | 92.11467
634 | 92.15251
633 | 92.16554
632 | 92.15096
631 | 92.11612
630 | 92.07251
629 | 92.06027
628 | 92.07269
627 | 92.11738
626 | 92.11739
625 | 92.10408
624 | 92.10435
623 | 92.08193
622 | 92.04762
621 | 92.00444
620 | 92.02304
619 | 92.03216
618 | 92.06329
617 | 92.12274
616 | 92.12592
615 | 92.1203
614 | 92.14656
613 | 92.14734
612 | 92.15933
611 | 92.13811
610 | 92.15111
609 | 92.13667
608 | 92.12092
607 | 92.13928
606 | 92.15285
605 | 92.12834
604 | 92.13071
603 | 92.14792
602 | 92.12774
601 | 92.10187
600 | 92.1167
599 | 92.12565
598 | 92.14384
597 | 92.15664
596 | 92.16824
595 | 92.16012
594 | 92.12301
593 | 92.10602
592 | 92.07746
591 | 92.08026
590 | 92.08657
589 | 92.10016
588 | 92.11347
587 | 92.11215
586 | 92.13339
585 | 92.14882
584 | 92.14799
583 | 92.16951
582 | 92.15879
581 | 92.16127
580 | 92.15023
579 | 92.14021
578 | 92.09869
577 | 92.09964
576 | 92.09322
575 | 92.10693
574 | 92.1182
573 | 92.13918
572 | 92.18155
571 | 92.17104
570 | 92.14229
569 | 92.13657
568 | 92.08135
567 | 92.05358
566 | 92.06058
565 | 92.06371
564 | 92.1245
563 | 92.15517
562 | 92.17808
561 | 92.16238
560 | 92.15445
559 | 92.12633
558 | 92.1312
557 | 92.08993
556 | 92.0714
555 | 92.07525
554 | 92.05821
553 | 92.07091
552 | 92.09166
551 | 92.07798
550 | 92.12333
549 | 92.09957
548 | 92.0765
547 | 92.02892
546 | 92.0275
545 | 92.01367
544 | 92.04361
543 | 92.07015
542 | 92.12335
541 | 92.12149
540 | 92.11871
539 | 92.11521
538 | 92.09729
537 | 92.09424
536 | 92.09111
535 | 92.08883
534 | 92.0882
533 | 92.08308
532 | 92.07999
531 | 92.05093
530 | 92.04266
529 | 92.01504
528 | 92.03894
527 | 92.0015
526 | 92.01664
525 | 92.00697
524 | 92.03689
523 | 92.04961
522 | 92.04896
521 | 92.03162
520 | 92.02309
519 | 92.00067
518 | 91.98938
517 | 91.97042
516 | 91.99083
515 | 91.99489
514 | 92.03405
513 | 92.0485
512 | 92.04208
511 | 92.024
510 | 92.04898
509 | 92.0341
508 | 92.03838
507 | 92.04069
506 | 92.08307
505 | 92.08139
504 | 92.07273
503 | 92.02747
502 | 92.01112
501 | 91.98686
500 | 91.97434
499 | 92.02716
498 | 92.01794
497 | 92.00439
496 | 92.01911
495 | 92.02853
494 | 91.99855
493 | 91.93063
492 | 91.943
491 | 91.96042
490 | 91.98001
489 | 91.95986
488 | 91.96062
487 | 91.94437
486 | 91.92248
485 | 91.92183
484 | 91.92135
483 | 91.89317
482 | 91.88912
481 | 91.90876
480 | 91.93946
479 | 91.92754
478 | 91.90847
477 | 91.91242
476 | 91.93038
475 | 91.91782
474 | 91.91173
473 | 91.89029
472 | 91.88262
471 | 91.87031
470 | 91.8848
469 | 91.87337
468 | 91.89633
467 | 91.89198
466 | 91.89664
465 | 91.90625
464 | 91.87818
463 | 91.84188
462 | 91.85558
461 | 91.83889
460 | 91.84353
459 | 91.80652
458 | 91.7542
457 | 91.71914
456 | 91.71277
455 | 91.72726
454 | 91.79018
453 | 91.85593
452 | 91.90313
451 | 91.89918
450 | 91.88622
449 | 91.83463
448 | 91.79
447 | 91.74626
446 | 91.7699
445 | 91.79376
444 | 91.82248
443 | 91.82049
442 | 91.79083
441 | 91.74576
440 | 91.75048
439 | 91.76843
438 | 91.76945
437 | 91.79403
436 | 91.81384
435 | 91.81516
434 | 91.76043
433 | 91.73004
432 | 91.70285
431 | 91.74905
430 | 91.7834
429 | 91.84459
428 | 91.88256
427 | 91.85877
426 | 91.85951
425 | 91.77483
424 | 91.68606
423 | 91.69353
422 | 91.68407
421 | 91.7069
420 | 91.67508
419 | 91.69791
418 | 91.67878
417 | 91.72428
416 | 91.70989
415 | 91.72468
414 | 91.72204
413 | 91.73083
412 | 91.69682
411 | 91.60345
410 | 91.54896
409 | 91.51162
408 | 91.44749
407 | 91.50556
406 | 91.54987
405 | 91.6144
404 | 91.66164
403 | 91.6804
402 | 91.60399
401 | 91.55773
400 | 91.47884
399 | 91.45155
398 | 91.41054
397 | 91.43171
396 | 91.49795
395 | 91.60354
394 | 91.64221
393 | 91.66726
392 | 91.57591
391 | 91.47791
390 | 91.42085
389 | 91.36198
388 | 91.33634
387 | 91.35113
386 | 91.33772
385 | 91.34856
384 | 91.31643
383 | 91.34198
382 | 91.2885
381 | 91.29078
380 | 91.28489
379 | 91.28091
378 | 91.29729
377 | 91.31827
376 | 91.30116
375 | 91.33622
374 | 91.35762
373 | 91.33052
372 | 91.29339
371 | 91.28034
370 | 91.15886
369 | 91.11739
368 | 91.12839
367 | 91.13936
366 | 91.07398
365 | 90.98847
364 | 90.97485
363 | 90.90831
362 | 90.81115
361 | 90.86034
360 | 90.84076
359 | 90.79021
358 | 90.79978
357 | 90.79902
356 | 90.66515
355 | 90.59234
354 | 90.41616
353 | 90.38971
352 | 90.24465
351 | 90.14549
350 | 90.10231
349 | 90.11652
348 | 90.01345
347 | 90.00018
346 | 89.91944
345 | 89.79159
344 | 89.70419
343 | 89.51769
342 | 89.35559
341 | 89.34642
340 | 89.13004
339 | 89.01618
338 | 88.78389
337 | 88.58811
336 | 88.38744
335 | 88.30468
334 | 88.00663
333 | 87.76452
332 | 87.50813
331 | 87.28275
330 | 87.12342
329 | 86.76302
328 | 86.46849
327 | 86.01488
326 | 85.56076
325 | 84.92602
324 | 84.28721
323 | 83.69386
322 | 83.1215
321 | 82.52493
320 | 81.91363
319 | 81.20167
318 | 80.31418
317 | 79.37104
316 | 78.42107
315 | 77.34283
314 | 76.4904
313 | 75.37768
312 | 74.17522
311 | 72.87383
310 | 71.41902
309 | 69.80684
308 | 68.05871
307 | 66.05632
306 | 64.19246
305 | 62.24479
304 | 60.17693
303 | 58.08551
302 | 55.81467
301 | 53.39239
300 | 51.03682
299 | 48.5783
298 | 45.89074
297 | 43.33233
296 | 40.78543
295 | 38.24158
294 | 35.65973
293 | 32.87218
292 | 30.12653
291 | 27.4416
290 | 24.82377
289 | 22.39294
288 | 20.01105
287 | 17.71715
286 | 15.57697
285 | 13.64946
284 | 11.76639
283 | 10.06687
282 | 8.52785
281 | 7.1678
280 | 6.00105
279 | 4.94337
278 | 3.99664
277 | 3.21754
276 | 2.55083
275 | 2.03544
274 | 1.62076
273 | 1.27485
272 | 0.99308
271 | 0.78266
270 | 0.60498
269 | 0.47831
268 | 0.37814
267 | 0.31621
266 | 0.26296
265 | 0.23467
264 | 0.19945
263 | 0.1778
262 | 0.16823
261 | 0.16179
260 | 0.1616
259 | 0.16214
258 | 0.17402
257 | 0.19136
256 | 0.20321
255 | 0.21022
254 | 0.22073
253 | 0.23931
252 | 0.25787
251 | 0.27592
250 | 0.28995