## HWP-xxxxB
HWP-266B |  | HWP-308B |  | HWP-355B |  | HWP-405B |  | HWP-420B |  | HWP-442B |  | HWP-445B |  | HWP-460B |  | HWP-488B |  | HWP-520B |  | HWP-532B |  | HWP-633B |  | HWP-670B
Wavelength | Retardance | Wavelength | Retardance | Wavelength | Retardance | Wavelength | Retardance | Wavelength | Retardance | Wavelength | Retardance | Wavelength | Retardance | Wavelength | Retardance | Wavelength | Retardance | Wavelength | Retardance | Wavelength | Retardance | Wavelength | Retardance | Wavelength | Retardance
nm | λ | nm | λ | nm | λ | nm | λ | nm | λ | nm | λ | nm | λ | nm | λ | nm | λ | nm | λ | nm | λ | nm | λ | nm | λ
254.7149 | 0.5318 | 297.4948 | 0.5241 | 343.5811 | 0.5213 | 395 | 0.517 | 400.12912 | 0.5302782 | 431.4 | 0.512 | 433.9703 | 0.5167 | 441.2624 | 0.529 | 466.4472 | 0.5257 | 508.9499 | 0.513 | 522.3 | 0.516 | 620.9 | 0.511 | 654.5882 | 0.5104
256.3047 | 0.5266 | 299.0853 | 0.5213 | 345.172 | 0.5177 | 396.6 | 0.514 | 401.723816 | 0.5278036 | 433 | 0.51 | 435.5609 | 0.5147 | 442.8588 | 0.5346 | 468.0409 | 0.5238 | 510.5391 | 0.5126 | 523.9 | 0.517 | 622.5 | 0.509 | 656.172 | 0.5099
257.8946 | 0.5218 | 300.6758 | 0.5171 | 346.7629 | 0.5152 | 398.2 | 0.512 | 403.318481 | 0.5250036 | 434.6 | 0.508 | 437.1514 | 0.5125 | 444.4552 | 0.5361 | 469.6345 | 0.5215 | 512.1283 | 0.5124 | 525.5 | 0.517 | 624.1 | 0.508 | 657.7557 | 0.5095 | Quartz Zero Order Half Wave Plate The Curve of Center Wavelength Retardance of Waveplate (±10 nm） This file indicates a typical data and there may be differences between product batches. If you have any questions, please contact LBTEK Technical Support. To quote this data, please indicate that the data source is from LBTEK.
259.4844 | 0.5172 | 302.2664 | 0.5128 | 348.3538 | 0.5137 | 399.8 | 0.508 | 404.913147 | 0.5226128 | 436.2 | 0.507 | 438.7419 | 0.5104 | 446.0516 | 0.5309 | 471.2282 | 0.5194 | 513.7174 | 0.5112 | 527.1 | 0.515 | 625.7 | 0.506 | 659.3392 | 0.5081
261.0744 | 0.5126 | 303.857 | 0.5104 | 349.9448 | 0.5124 | 401.4 | 0.508 | 406.507751 | 0.5202072 | 437.8 | 0.505 | 440.3325 | 0.508 | 447.6479 | 0.5223 | 472.8218 | 0.5174 | 515.3065 | 0.5093 | 528.7 | 0.511 | 627.2 | 0.505 | 660.9228 | 0.5064
262.6643 | 0.5081 | 305.4475 | 0.5087 | 351.5357 | 0.5095 | 403 | 0.504 | 408.102386 | 0.5178518 | 439.4 | 0.503 | 441.9229 | 0.5062 | 449.2443 | 0.5135 | 474.4153 | 0.5156 | 516.8956 | 0.5061 | 530.3 | 0.5 | 628.8 | 0.503 | 662.5062 | 0.505
264.2543 | 0.5038 | 307.0381 | 0.5044 | 353.1266 | 0.5047 | 404.6 | 0.503 | 409.69696 | 0.515359 | 441 | 0.5 | 443.5134 | 0.5048 | 450.8406 | 0.5171 | 476.0089 | 0.5136 | 518.4846 | 0.5028 | 531.9 | 0.5 | 630.4 | 0.502 | 664.0896 | 0.5037
265.8443 | 0.4978 | 308.6288 | 0.4982 | 354.7176 | 0.4988 | 406.2 | 0.498 | 411.291565 | 0.5128611 | 442.6 | 0.497 | 445.1039 | 0.5026 | 452.4368 | 0.5256 | 477.6024 | 0.5118 | 520.0735 | 0.4984 | 533.5 | 0.499 | 632 | 0.5 | 665.6729 | 0.5025
267.4343 | 0.4949 | 310.2194 | 0.4924 | 356.3085 | 0.4936 | 407.8 | 0.497 | 412.886139 | 0.5108822 | 444.2 | 0.495 | 446.6943 | 0.501 | 454.0331 | 0.5301 | 479.1958 | 0.5099 | 521.6625 | 0.4946 | 535 | 0.488 | 633.6 | 0.499 | 667.2561 | 0.5012
269.0244 | 0.4906 | 311.8101 | 0.4894 | 357.8994 | 0.4895 | 409.4 | 0.492 | 414.480652 | 0.5084141 | 445.8 | 0.492 | 448.2847 | 0.498 | 455.6293 | 0.5289 | 480.7892 | 0.5078 | 523.2513 | 0.4918 | 536.6 | 0.483 | 635.2 | 0.499 | 668.8392 | 0.4991
270.6144 | 0.4867 | 313.4008 | 0.4878 | 359.4904 | 0.4873 | 411 | 0.493 | 416.075134 | 0.5062927 | 447.4 | 0.49 | 449.8751 | 0.496 | 457.2254 | 0.5212 | 482.3826 | 0.506 | 524.8402 | 0.4899 | 538.2 | 0.48 | 636.8 | 0.497 | 670.4222 | 0.4981
272.2046 | 0.4826 | 314.9915 | 0.4851 | 361.0814 | 0.4868 | 412.5 | 0.489 | 417.669678 | 0.5044078 | 449 | 0.489 | 451.4655 | 0.4937 | 458.8216 | 0.5096 | 483.976 | 0.5039 | 526.4291 | 0.4888 | 539.8 | 0.479 | 638.4 | 0.496 | 672.0052 | 0.497
273.7947 | 0.4783 | 316.5822 | 0.4814 | 362.6723 | 0.4859 | 414.1 | 0.489 | 419.264099 | 0.5023303 | 450.6 | 0.487 | 453.0558 | 0.4918 | 460.4177 | 0.4954 | 485.5693 | 0.5022 | 528.0178 | 0.4887 | 541.4 | 0.48 | 640 | 0.495 | 673.5881 | 0.4958 | LBTEK Mall：www.lbtek.com Tel：400-060-6986 LBTEK Technical Support E-mail：service@lbtek.com
275.3849 | 0.4748 | 318.1729 | 0.4777 | 364.2632 | 0.4838 | 415.7 | 0.487 | 420.858582 | 0.499841 | 452.1 | 0.484 | 454.6461 | 0.4897 | 462.0138 | 0.4823 | 487.1627 | 0.5005 | 529.6065 | 0.4887 | 543 | 0.481 | 641.5 | 0.493 | 675.1708 | 0.4948
276.975 | 0.4709 |  |  | 365.8542 | 0.4808 |  |  | 422.453033 | 0.4972803 |  |  | 456.2364 | 0.4877 | 463.6099 | 0.4728 | 488.7559 | 0.4988 | 531.1952 | 0.4886 |  |  | 643.1 | 0.492 | 676.7535 | 0.4936
[8 empty] | 424.047424 | 0.4952179 |  |  | 457.8267 | 0.4862 | 465.206 | 0.4692 | 490.3491 | 0.4967 |  |  |  |  | 644.7 | 0.49 | 678.3362 | 0.4924
[8 empty] | 425.641785 | 0.4929921 |  |  | 459.4169 | 0.4843 | 466.8019 | 0.471 | 491.9423 | 0.4949 | [6 empty] | 679.9187 | 0.4912
[8 empty] | 427.236176 | 0.4905291 |  |  | 461.0072 | 0.482 | 468.3979 | 0.4775 | 493.5355 | 0.4932 | [6 empty] | 681.5012 | 0.4899
[8 empty] | 428.830505 | 0.488202 |  |  | 462.5974 | 0.4801 | 469.9938 | 0.4853 | 495.1286 | 0.4913
[8 empty] | 430.424866 | 0.4865067 |  |  | 464.1876 | 0.4783 | 471.5898 | 0.4855 | 496.7217 | 0.4895
[8 empty] | 432.019135 | 0.4844552 |  |  | 465.7777 | 0.4768 | 473.1856 | 0.4766 | 498.3148 | 0.4878
[8 empty] | 433.613434 | 0.4819078 |  |  |  |  | 474.7815 | 0.4681
[8 empty] | 435.207672 | 0.4798126 |  |  |  |  | 476.3774 | 0.4637
[8 empty] | 436.80191 | 0.4777119 |  |  |  |  | 477.9731 | 0.4635
[8 empty] | 438.396088 | 0.4756671 |  |  |  |  | 479.5689 | 0.4671
[8 empty] | 439.990295 | 0.4738101