## 638SP
Wavelength | Tavg | Ts | Tp | Ravg | Rs | Rp
nm | % | % | % | % | % | %
400 | 33.1674 | 22.5845 | 43.7503 | 65.501 | 75.6623 | 55.3397
400.5 | 33.6497 | 21.1594 | 46.14 | 65.5568 | 77.4862 | 53.6274
401 | 33.0405 | 19.4383 | 46.6427 | 66.1996 | 79.5707 | 52.8285
401.5 | 32.2926 | 18.4046 | 46.1807 | 67.4285 | 81.4439 | 53.4131 | DMx-638SP Transmission and Reflectance Spectral Curves of 638SP，45°AOI This file indicates a typical data and there may be differences between product batches. If you have any questions, please contact LBTEK Technical Support. To quote this data, please indicate that the data source is from LBTEK.
402 | 31.2533 | 17.9214 | 44.5853 | 68.0676 | 81.2039 | 54.9313
402.5 | 30.7262 | 18.6379 | 42.8144 | 68.864 | 80.892 | 56.8361
403 | 30.9164 | 20.6879 | 41.1448 | 68.7787 | 79.4669 | 58.0905
403.5 | 32.2169 | 23.6755 | 40.7583 | 67.5629 | 75.9198 | 59.206
404 | 34.1264 | 27.1796 | 41.0732 | 65.9048 | 73.3793 | 58.4303
404.5 | 36.7576 | 30.8407 | 42.6745 | 62.8662 | 68.7083 | 57.024
405 | 40.2267 | 34.3606 | 46.0927 | 59.2772 | 64.6531 | 53.9013
405.5 | 44.0733 | 38.0068 | 50.1397 | 55.7548 | 61.9008 | 49.6088
406 | 46.9609 | 39.0962 | 54.8256 | 52.7987 | 60.8213 | 44.7762
406.5 | 49.334 | 38.8923 | 59.7757 | 50.4992 | 61.1991 | 39.7993 | LBTEK Mall：www.lbtek.com Tel：400-060-6986 LBTEK Technical Support E-mail：service@lbtek.com
407 | 50.5444 | 37.3784 | 63.7105 | 49.0934 | 62.3731 | 35.8138
407.5 | 50.0928 | 33.915 | 66.2706 | 49.4409 | 65.4234 | 33.4584
408 | 48.5382 | 30.034 | 67.0424 | 51.2981 | 70.1382 | 32.4579
408.5 | 45.5253 | 24.9304 | 66.1202 | 53.9832 | 74.7347 | 33.2316
409 | 41.6742 | 19.7211 | 63.6274 | 57.6472 | 78.9805 | 36.3139
409.5 | 37.4383 | 15.6425 | 59.2341 | 62.1351 | 83.6649 | 40.6053
410 | 32.9889 | 11.9604 | 54.0173 | 66.9812 | 87.6282 | 46.3342
410.5 | 28.4956 | 9.0121 | 47.9791 | 71.5458 | 90.7459 | 52.3457
411 | 24.5143 | 7.049 | 41.9796 | 75.3078 | 92.5314 | 58.0841
411.5 | 21.2521 | 6.5085 | 35.9958 | 78.5563 | 93.0847 | 64.0278
412 | 18.7636 | 6.9591 | 30.568 | 81.3658 | 93.3314 | 69.4002
412.5 | 16.941 | 7.6342 | 26.2478 | 82.9097 | 92.2524 | 73.567
413 | 16.2199 | 9.5566 | 22.8833 | 83.6108 | 90.1071 | 77.1145
413.5 | 15.7827 | 10.8272 | 20.7383 | 83.9589 | 88.7253 | 79.1926
414 | 16.3552 | 12.4709 | 20.2395 | 83.4668 | 87.4676 | 79.4659
414.5 | 17.8593 | 14.2467 | 21.4719 | 81.8106 | 85.3308 | 78.2903
415 | 19.4638 | 15.0464 | 23.8813 | 80.2606 | 84.5894 | 75.9317
415.5 | 21.2853 | 15.1556 | 27.415 | 78.1782 | 84.3683 | 71.9881
416 | 23.4993 | 15.073 | 31.9256 | 76.3449 | 84.8495 | 67.8403
416.5 | 24.7809 | 13.2201 | 36.3416 | 74.7527 | 86.1765 | 63.3289
417 | 26.1878 | 11.6455 | 40.7301 | 73.5352 | 88.1374 | 58.9329
417.5 | 27.2223 | 10.0648 | 44.3797 | 72.3053 | 89.4751 | 55.1354
418 | 27.3961 | 7.9619 | 46.8303 | 72.0072 | 91.3238 | 52.6906
418.5 | 27.1357 | 6.5306 | 47.7407 | 72.613 | 93.2832 | 51.9428
419 | 25.7218 | 4.6516 | 46.7919 | 74.0862 | 95.16 | 53.0124
419.5 | 23.9905 | 3.8089 | 44.1722 | 75.7366 | 96.1355 | 55.3376
420 | 21.3624 | 2.348 | 40.3769 | 78.1586 | 97.007 | 59.3102
420.5 | 18.9223 | 2.0188 | 35.8259 | 80.3058 | 96.8296 | 63.7819
421 | 16.4681 | 1.9001 | 31.0362 | 82.8322 | 97.0574 | 68.607
421.5 | 14.2545 | 2.365 | 26.1439 | 85.1607 | 96.7932 | 73.5283
422 | 12.278 | 2.9587 | 21.5973 | 87.1753 | 96.223 | 78.1277
422.5 | 10.7176 | 3.9138 | 17.5214 | 88.6377 | 95.2489 | 82.0266
423 | 9.4289 | 4.6109 | 14.247 | 89.8382 | 94.3283 | 85.3482
423.5 | 8.8062 | 5.7668 | 11.8457 | 90.3241 | 93.0495 | 87.5986
424 | 8.7243 | 7.4431 | 10.0055 | 90.7541 | 91.9177 | 89.5904
424.5 | 8.5019 | 8.1053 | 8.8984 | 90.6794 | 90.6793 | 90.6796
425 | 8.6123 | 9.025 | 8.1996 | 90.5933 | 90.0093 | 91.1774
425.5 | 8.7932 | 9.5034 | 8.0831 | 90.6733 | 89.8315 | 91.5151
426 | 9.1645 | 9.5302 | 8.7987 | 90.1854 | 89.566 | 90.8048
426.5 | 9.6511 | 8.9999 | 10.3022 | 89.7325 | 90.1145 | 89.3505
427 | 10.2565 | 7.9419 | 12.571 | 89.1526 | 91.314 | 86.9913
427.5 | 11.0609 | 6.7985 | 15.3233 | 88.4954 | 92.7189 | 84.2719
428 | 11.779 | 5.2206 | 18.3375 | 87.8427 | 94.4018 | 81.2836
428.5 | 12.7683 | 4.1345 | 21.402 | 86.9291 | 95.4883 | 78.3699
429 | 13.529 | 3.0052 | 24.0528 | 86.2447 | 96.812 | 75.6774
429.5 | 14.1182 | 1.9977 | 26.2387 | 85.6648 | 97.8284 | 73.5013
430 | 14.3296 | 1.3583 | 27.3008 | 85.4528 | 98.6127 | 72.293
430.5 | 14.2374 | 1.2477 | 27.227 | 85.6095 | 98.7089 | 72.5102
431 | 13.1813 | 0.65258 | 25.71 | 86.6 | 99.1471 | 74.0528
431.5 | 12.2008 | 1.2629 | 23.1386 | 87.7863 | 98.6882 | 76.8844
432 | 10.5898 | 1.2778 | 19.9017 | 89.6095 | 99.0815 | 80.1375
432.5 | 9.3569 | 2.0391 | 16.6748 | 90.7535 | 98.2767 | 83.2302
433 | 7.7675 | 2.0477 | 13.4874 | 92.4145 | 98.2523 | 86.5767
433.5 | 6.2666 | 2.0225 | 10.5106 | 93.6522 | 97.7328 | 89.5717
434 | 5.237 | 2.3107 | 8.1633 | 94.6904 | 97.4969 | 91.8839
434.5 | 4.4439 | 2.1953 | 6.6925 | 95.6823 | 97.9973 | 93.3674
435 | 4.1053 | 2.1334 | 6.0773 | 95.9643 | 98.1045 | 93.8242
435.5 | 4.2654 | 1.7696 | 6.7613 | 95.8473 | 98.3257 | 93.369
436 | 4.8493 | 1.4005 | 8.298 | 94.9016 | 98.1991 | 91.6042
436.5 | 5.9435 | 1.1945 | 10.6925 | 94.0479 | 98.8802 | 89.2156
437 | 7.2658 | 0.91768 | 13.614 | 92.7956 | 99.3735 | 86.2178
437.5 | 8.8841 | 0.62853 | 17.1396 | 90.9297 | 99.3413 | 82.5181
438 | 10.6008 | 0.38163 | 20.8199 | 89.2745 | 99.6294 | 78.9196
438.5 | 12.4323 | 0.2547 | 24.6099 | 87.5495 | 99.6908 | 75.4082
439 | 14.2028 | 0.32009 | 28.0855 | 85.6533 | 99.5344 | 71.7722
439.5 | 15.6348 | 0.27162 | 30.998 | 84.1596 | 99.3376 | 68.9816
440 | 16.8141 | 0.50176 | 33.1265 | 82.9047 | 99.0499 | 66.7596
440.5 | 17.5318 | 0.42125 | 34.6424 | 82.1431 | 99.0804 | 65.2058
441 | 17.8837 | 0.46976 | 35.2977 | 81.6773 | 98.7862 | 64.5684
441.5 | 18.0792 | 0.5786 | 35.5799 | 81.4009 | 98.4352 | 64.3667
442 | 17.9193 | 0.4453 | 35.3933 | 81.3828 | 98.3336 | 64.432
442.5 | 17.7802 | 0.51413 | 35.0463 | 81.4027 | 97.9484 | 64.8571
443 | 17.4679 | 0.54883 | 34.3869 | 82.0354 | 98.6707 | 65.4002
443.5 | 16.9834 | 0.49957 | 33.4673 | 82.3076 | 98.4343 | 66.1808
444 | 16.4313 | 0.47259 | 32.3899 | 82.9698 | 98.6929 | 67.2467
444.5 | 15.5782 | 0.31524 | 30.8411 | 83.8791 | 99.0271 | 68.7312
445 | 14.5536 | 0.13745 | 28.9698 | 84.8446 | 99.1739 | 70.5152
445.5 | 13.4329 | 0.29084 | 26.5751 | 86.1884 | 99.4762 | 72.9006
446 | 11.9446 | 0.25469 | 23.6345 | 87.7649 | 99.6307 | 75.8991
446.5 | 10.1506 | 0.006083 | 20.2952 | 89.5966 | 99.8773 | 79.3158
447 | 8.3873 | 0.1358 | 16.6389 | 91.4044 | 99.841 | 82.9678
447.5 | 6.6216 | 0.10444 | 13.1387 | 93.139 | 99.7989 | 86.4791
448 | 4.8701 | -0.13949 | 9.8797 | 94.7118 | 99.6624 | 89.7612
448.5 | 3.5371 | -0.003419 | 7.0777 | 96.3696 | 100.0352 | 92.7041
449 | 2.362 | -0.080626 | 4.8046 | 97.6351 | 100.1912 | 95.079
449.5 | 1.4148 | -0.10583 | 2.9354 | 98.7038 | 100.2775 | 97.1301
450 | 0.80302 | -0.15629 | 1.7623 | 99.2325 | 100.2619 | 98.2032
450.5 | 0.4197 | -0.086728 | 0.92613 | 99.4731 | 99.9203 | 99.026
451 | 0.2957 | 0.098574 | 0.49283 | 99.7648 | 99.9876 | 99.5421
451.5 | 0.1778 | 0.038438 | 0.31716 | 99.9293 | 100.0899 | 99.7686
452 | 0.091007 | -0.060562 | 0.24258 | 100.0282 | 100.1489 | 99.9075
452.5 | 0.051721 | -0.079952 | 0.18339 | 99.7807 | 99.7741 | 99.7874
453 | 0.064767 | -0.029188 | 0.15872 | 99.8123 | 99.8019 | 99.8228
453.5 | 0.03736 | -0.046632 | 0.12135 | 99.7679 | 99.5943 | 99.9415
454 | -0.01736 | -0.17663 | 0.14191 | 99.6771 | 99.441 | 99.9132
454.5 | 0.085463 | 0.036747 | 0.13418 | 99.5094 | 99.1136 | 99.9052
455 | 0.05815 | -0.080627 | 0.19693 | 99.488 | 99.1516 | 99.8244
455.5 | 0.13067 | 0.066538 | 0.19481 | 99.4328 | 99.0583 | 99.8074
456 | 0.12872 | -0.043537 | 0.30097 | 99.3641 | 99.1226 | 99.6056
456.5 | 0.21445 | 0.015031 | 0.41387 | 99.2196 | 99.02 | 99.4191
457 | 0.21764 | -0.065778 | 0.50106 | 99.123 | 99.025 | 99.221
457.5 | 0.28331 | -0.085044 | 0.65167 | 99.0849 | 99.2062 | 98.9636
458 | 0.38248 | 0.015539 | 0.74942 | 99.0316 | 99.4163 | 98.647
458.5 | 0.47725 | 0.017838 | 0.93667 | 99.0234 | 99.5067 | 98.5401
459 | 0.5089 | -0.0098909 | 1.0277 | 98.9392 | 99.5544 | 98.3239
459.5 | 0.5286 | -0.024737 | 1.0819 | 99.0124 | 99.8737 | 98.1511
460 | 0.56686 | 0.045135 | 1.0886 | 98.9719 | 99.943 | 98.0008
460.5 | 0.55498 | 0.028994 | 1.081 | 99.1254 | 100.1743 | 98.0764
461 | 0.49134 | -0.027876 | 1.0106 | 99.185 | 100.1207 | 98.2492
461.5 | 0.50505 | 0.10228 | 0.90783 | 99.3037 | 100.1664 | 98.441
462 | 0.41337 | -0.007833 | 0.83457 | 99.404 | 100.0693 | 98.7387
462.5 | 0.33569 | 0.016091 | 0.65529 | 99.6021 | 100.16 | 99.0442
463 | 0.26437 | -0.0051366 | 0.53388 | 99.6627 | 100.1549 | 99.1706
463.5 | 0.1671 | -0.08332 | 0.41751 | 99.7727 | 100.1216 | 99.4238
464 | 0.1774 | -0.02356 | 0.37835 | 99.8391 | 100.1382 | 99.5399
464.5 | 0.19057 | 0.092422 | 0.28872 | 100.0402 | 100.3287 | 99.7518
465 | 0.12884 | 0.01479 | 0.24289 | 99.8569 | 100.067 | 99.6469
465.5 | 0.099589 | -0.044599 | 0.24378 | 100.0489 | 100.2481 | 99.8498
466 | 0.12078 | 0.0030519 | 0.23851 | 99.9849 | 100.2305 | 99.7393
466.5 | 0.15316 | 0.048606 | 0.25772 | 99.9298 | 100.0488 | 99.8107
467 | 0.11435 | -0.0025917 | 0.23128 | 99.9705 | 100.1703 | 99.7706
467.5 | 0.13047 | 0.0057422 | 0.2552 | 99.9896 | 100.2149 | 99.7643
468 | 0.11363 | -0.022455 | 0.24971 | 99.9322 | 100.1342 | 99.7302
468.5 | 0.097967 | -0.029107 | 0.22504 | 99.8664 | 100.0355 | 99.6973
469 | 0.065442 | -0.13568 | 0.26657 | 99.92 | 100.1127 | 99.7273
469.5 | 0.12022 | -0.021419 | 0.26186 | 99.8438 | 99.945 | 99.7425
470 | 0.11054 | -0.015238 | 0.23631 | 99.8278 | 99.9551 | 99.7005
470.5 | 0.1126 | 0.029397 | 0.19579 | 99.8146 | 99.9222 | 99.7069
471 | 0.067535 | -0.040949 | 0.17602 | 99.9316 | 100.1051 | 99.7581
471.5 | 0.057845 | -0.08112 | 0.19681 | 99.8729 | 100.0339 | 99.7119
472 | 0.13067 | 0.042756 | 0.21859 | 99.7928 | 99.8252 | 99.7605
472.5 | 0.098871 | 0.0223 | 0.17544 | 99.8257 | 99.9855 | 99.6659
473 | -0.0052314 | -0.14742 | 0.13695 | 99.8442 | 99.9002 | 99.7883
473.5 | 0.079393 | -0.010614 | 0.1694 | 99.7991 | 99.7989 | 99.7994
474 | 0.10458 | 0.063096 | 0.14607 | 99.6791 | 99.6122 | 99.746
474.5 | 0.13626 | 0.13444 | 0.13809 | 99.6428 | 99.5362 | 99.7493
475 | 0.14903 | 0.12512 | 0.17295 | 99.6276 | 99.5057 | 99.7496
475.5 | 0.13513 | 0.11688 | 0.15338 | 99.4557 | 99.2069 | 99.7045
476 | 0.15077 | 0.10115 | 0.20039 | 99.3775 | 99.0355 | 99.7195
476.5 | 0.15273 | 0.083265 | 0.22219 | 99.4005 | 99.0344 | 99.7665
477 | 0.16975 | 0.056623 | 0.28287 | 99.1792 | 98.7691 | 99.5894
477.5 | 0.2694 | 0.20842 | 0.33039 | 99.1676 | 98.732 | 99.6033
478 | 0.32445 | 0.2113 | 0.43761 | 99.1806 | 98.9643 | 99.3968
478.5 | 0.38299 | 0.1474 | 0.61857 | 99.04 | 98.8868 | 99.1933
479 | 0.49365 | 0.15985 | 0.82746 | 99.0878 | 99.2074 | 98.9683
479.5 | 0.6198 | 0.048146 | 1.1914 | 98.9849 | 99.3779 | 98.5918
480 | 0.82011 | 0.080148 | 1.5601 | 98.768 | 99.4835 | 98.0526
480.5 | 1.0401 | 0.037138 | 2.043 | 98.465 | 99.4329 | 97.497
481 | 1.3097 | 0.071862 | 2.5475 | 98.2317 | 99.5241 | 96.9392
481.5 | 1.5097 | 0.031469 | 2.9879 | 97.9767 | 99.5557 | 96.3978
482 | 1.6847 | -0.019855 | 3.3892 | 97.8159 | 99.7767 | 95.8552
482.5 | 1.8335 | -0.01973 | 3.6868 | 97.7362 | 99.8849 | 95.5876
483 | 1.9145 | 0.017579 | 3.8113 | 97.6307 | 99.8865 | 95.3749
483.5 | 1.8924 | 0.014197 | 3.7706 | 97.6486 | 99.8726 | 95.4246
484 | 1.7512 | -0.060565 | 3.5629 | 97.7425 | 99.7738 | 95.7113
484.5 | 1.5652 | -0.081148 | 3.2115 | 97.9993 | 99.9172 | 96.0813
485 | 1.4514 | 0.10711 | 2.7958 | 98.1672 | 99.7357 | 96.5986
485.5 | 1.0872 | -0.12706 | 2.3015 | 98.5909 | 100.0389 | 97.1429
486 | 0.86629 | -0.067534 | 1.8001 | 98.8516 | 99.9591 | 97.7442
486.5 | 0.69094 | 0.028137 | 1.3537 | 99.1844 | 100.0554 | 98.3135
487 | 0.48054 | -0.042614 | 1.0037 | 99.3508 | 99.9604 | 98.7412
487.5 | 0.3295 | -0.046193 | 0.70519 | 99.616 | 100.0818 | 99.1502
488 | 0.25388 | 0.015434 | 0.49232 | 99.6316 | 99.9112 | 99.3521
488.5 | 0.12426 | -0.088117 | 0.33663 | 99.8218 | 100.0672 | 99.5763
489 | 0.11176 | -0.028724 | 0.25225 | 99.8698 | 99.9826 | 99.7569
489.5 | 0.076331 | 0.013212 | 0.13945 | 99.8324 | 99.9059 | 99.759
490 | 0.066925 | 0.025037 | 0.10881 | 99.9366 | 100.0195 | 99.8536
490.5 | 0.063313 | 0.017297 | 0.10933 | 99.9082 | 99.919 | 99.8973
491 | 0.061693 | 0.020447 | 0.10294 | 99.9719 | 100.0219 | 99.9218
491.5 | 0.047784 | 0.018734 | 0.076834 | 99.8859 | 99.8884 | 99.8834
492 | -0.020713 | -0.089483 | 0.048058 | 99.9268 | 99.9532 | 99.9004
492.5 | 0.01135 | -0.020174 | 0.042874 | 99.9214 | 99.8572 | 99.9857
493 | 0.018734 | -0.01847 | 0.055937 | 100.0214 | 100.0145 | 100.0283
493.5 | 0.024568 | -0.002085 | 0.05122 | 100.0196 | 100.1238 | 99.9153
494 | 0.020144 | 0.0082557 | 0.032032 | 99.9863 | 100.068 | 99.9045
494.5 | 0.024877 | -0.016004 | 0.065758 | 99.9248 | 99.9197 | 99.9299
495 | 0.020053 | -0.057884 | 0.097989 | 99.9742 | 100.0582 | 99.8902
495.5 | 0.018224 | -0.036155 | 0.072603 | 100.0155 | 100.1103 | 99.9206
496 | -0.0070912 | -0.076155 | 0.061972 | 99.9979 | 100.0928 | 99.903
496.5 | 0.069173 | 0.054442 | 0.083905 | 99.958 | 99.9869 | 99.929
497 | 0.037944 | -0.0072939 | 0.083181 | 99.9531 | 100.0087 | 99.8975
497.5 | 0.067715 | 0.030396 | 0.10503 | 99.9558 | 100.024 | 99.8876
498 | 0.07346 | 0.00048964 | 0.14643 | 99.9296 | 100.0371 | 99.822
498.5 | 0.090634 | -0.020325 | 0.20159 | 99.97 | 100.1008 | 99.8391
499 | 0.17353 | 0.086471 | 0.26059 | 99.983 | 100.2297 | 99.7363
499.5 | 0.15806 | -0.024765 | 0.34089 | 99.8416 | 100.059 | 99.6242
500 | 0.24386 | 0.022341 | 0.46537 | 99.7493 | 99.9948 | 99.5037
500.5 | 0.28321 | 0.0073166 | 0.55911 | 99.7533 | 100.0967 | 99.41
501 | 0.34381 | 0.029785 | 0.65784 | 99.7502 | 100.1677 | 99.3326
501.5 | 0.37947 | -0.017243 | 0.77619 | 99.6615 | 100.1227 | 99.2003
502 | 0.41624 | -0.0423 | 0.87477 | 99.5986 | 100.0639 | 99.1334
502.5 | 0.4284 | -0.041342 | 0.89814 | 99.5068 | 99.9423 | 99.0713
503 | 0.48225 | 0.016996 | 0.9475 | 99.5393 | 100.019 | 99.0595
503.5 | 0.42578 | -0.038745 | 0.89031 | 99.4932 | 99.9397 | 99.0466
504 | 0.41574 | -0.01556 | 0.84704 | 99.5719 | 100.0075 | 99.1364
504.5 | 0.38964 | 0.00097116 | 0.77831 | 99.6677 | 100.0685 | 99.2669
505 | 0.34798 | 0.015434 | 0.68053 | 99.7204 | 100.0899 | 99.351
505.5 | 0.28733 | 0.025101 | 0.54957 | 99.7932 | 100.1069 | 99.4794
506 | 0.22597 | -0.013226 | 0.46517 | 99.7919 | 100.0395 | 99.5442
506.5 | 0.17825 | -0.0058296 | 0.36232 | 99.853 | 100.0668 | 99.6391
507 | 0.13447 | -0.0055898 | 0.27452 | 99.7651 | 99.8478 | 99.6824
507.5 | 0.097984 | -0.063613 | 0.25958 | 99.8945 | 100.0836 | 99.7055
508 | 0.067164 | -0.067764 | 0.20209 | 99.9063 | 100.0629 | 99.7497
508.5 | 0.10939 | -0.0104 | 0.22918 | 99.9065 | 100.0651 | 99.7479
509 | 0.12367 | -0.0069148 | 0.25425 | 99.8645 | 100.0205 | 99.7086
509.5 | 0.18919 | 0.079148 | 0.29923 | 99.9218 | 100.151 | 99.6926
510 | 0.17567 | -0.041048 | 0.39239 | 99.848 | 100.1025 | 99.5936
510.5 | 0.27398 | -0.023597 | 0.57156 | 99.7589 | 100.0966 | 99.4212
511 | 0.38959 | 0.0044806 | 0.77471 | 99.6209 | 100.0762 | 99.1656
511.5 | 0.48315 | -0.017826 | 0.98412 | 99.5551 | 100.1018 | 99.0085
512 | 0.6142 | -0.025289 | 1.2537 | 99.3929 | 100.0274 | 98.7584
512.5 | 0.75033 | -0.028402 | 1.5291 | 99.2398 | 100.0018 | 98.4779
513 | 0.89112 | 0.024574 | 1.7577 | 99.0921 | 100.0208 | 98.1633
513.5 | 0.97865 | 0.0048558 | 1.9524 | 98.9356 | 99.8644 | 98.0068
514 | 1.0265 | 0.0034117 | 2.0496 | 99.0066 | 100.0296 | 97.9835
514.5 | 1.0251 | -0.018641 | 2.0689 | 98.9908 | 100.0455 | 97.9362
515 | 0.98226 | -0.015957 | 1.9805 | 98.9728 | 99.9669 | 97.9787
515.5 | 0.9521 | 0.070771 | 1.8334 | 99.0772 | 99.9836 | 98.1707
516 | 0.81643 | 0.036219 | 1.5966 | 99.1137 | 99.8885 | 98.3389
516.5 | 0.66027 | -0.02516 | 1.3457 | 99.3096 | 99.9824 | 98.6368
517 | 0.55822 | 0.041117 | 1.0753 | 99.4301 | 99.9455 | 98.9148
517.5 | 0.42896 | 0.03815 | 0.81976 | 99.5878 | 100.0073 | 99.1683
518 | 0.32353 | 0.055755 | 0.59131 | 99.6623 | 99.9616 | 99.363
518.5 | 0.23861 | 0.046549 | 0.43067 | 99.7336 | 99.9024 | 99.5649
519 | 0.19181 | 0.077364 | 0.30625 | 99.7676 | 99.8422 | 99.693
519.5 | 0.16218 | 0.12831 | 0.19605 | 99.8475 | 99.9129 | 99.782
520 | 0.10632 | 0.048924 | 0.16371 | 99.8952 | 100.0007 | 99.7898
520.5 | 0.10364 | 0.049806 | 0.15747 | 99.8511 | 99.8943 | 99.8079
521 | 0.11405 | 0.10185 | 0.12625 | 99.8962 | 99.975 | 99.8174
521.5 | 0.041889 | -0.028404 | 0.11218 | 99.8825 | 99.9315 | 99.8335
522 | 0.10451 | 0.086363 | 0.12266 | 99.9358 | 100.0076 | 99.8639
522.5 | 0.045176 | -0.019005 | 0.10936 | 100.0234 | 100.1831 | 99.8637
523 | 0.078572 | 0.021099 | 0.13604 | 99.9796 | 100.0857 | 99.8735
523.5 | 0.082838 | 0.030801 | 0.13488 | 99.9626 | 100.0809 | 99.8443
524 | 0.082194 | 0.046134 | 0.11825 | 99.9833 | 100.0452 | 99.9215
524.5 | 0.073016 | -0.011888 | 0.15792 | 99.8827 | 99.9983 | 99.7671
525 | 0.093564 | 0.024045 | 0.16308 | 99.9128 | 100.0356 | 99.7901
525.5 | 0.071935 | -0.018501 | 0.16237 | 99.9011 | 100.0059 | 99.7962
526 | 0.10114 | 0.015931 | 0.18636 | 99.8658 | 99.9694 | 99.7623
526.5 | 0.11964 | 0.013333 | 0.22594 | 99.8651 | 100.022 | 99.7082
527 | 0.13449 | -0.0135 | 0.28249 | 99.8599 | 99.9922 | 99.7275
527.5 | 0.16549 | 0.0091175 | 0.32186 | 99.8081 | 99.9901 | 99.6262
528 | 0.22171 | 0.025149 | 0.41827 | 99.8021 | 100.0387 | 99.5655
528.5 | 0.26394 | -0.021062 | 0.54894 | 99.6622 | 99.9396 | 99.3848
529 | 0.37411 | -0.012627 | 0.76085 | 99.5146 | 99.8683 | 99.161
529.5 | 0.56047 | -0.031964 | 1.1529 | 99.3457 | 99.9226 | 98.7688
530 | 0.9308 | 0.017517 | 1.8441 | 99.0134 | 99.9987 | 98.028
530.5 | 1.4546 | -0.082935 | 2.9922 | 98.4009 | 99.9732 | 96.8286
531 | 2.3314 | 0.027721 | 4.6351 | 97.5642 | 99.9385 | 95.1899
531.5 | 3.4368 | 0.023265 | 6.8503 | 96.454 | 99.9498 | 92.9583
532 | 4.8417 | -0.0085928 | 9.6921 | 95.0377 | 99.9538 | 90.1215
532.5 | 6.4165 | -0.050002 | 12.883 | 93.3189 | 99.8597 | 86.778
533 | 8.2346 | 0.0013438 | 16.4679 | 91.617 | 100.1001 | 83.1338
533.5 | 10.1359 | 0.0057138 | 20.2661 | 89.7007 | 99.9733 | 79.4281
534 | 11.7663 | 0.039979 | 23.4927 | 88.0583 | 99.9609 | 76.1556
534.5 | 13.0395 | 0.053791 | 26.0251 | 86.807 | 99.9912 | 73.6228
535 | 13.8528 | 0.012433 | 27.6932 | 85.9389 | 99.9108 | 71.9671
535.5 | 14.1342 | -0.00084406 | 28.2693 | 85.7102 | 99.986 | 71.4344
536 | 13.871 | 0.0090234 | 27.733 | 85.9673 | 99.9078 | 72.0268
536.5 | 13.0838 | 0.032024 | 26.1356 | 86.8149 | 99.9723 | 73.6576
537 | 11.8587 | 0.067797 | 23.6496 | 88.0156 | 99.861 | 76.1702
537.5 | 10.4531 | 0.30373 | 20.6025 | 89.4615 | 99.6562 | 79.2668
538 | 9.0465 | 0.70486 | 17.3881 | 90.7867 | 99.1593 | 82.4141
538.5 | 7.8125 | 1.2867 | 14.3383 | 92.0163 | 98.5349 | 85.4976
539 | 6.9079 | 2.181 | 11.6349 | 92.9757 | 97.6921 | 88.2592
539.5 | 6.2319 | 3.1529 | 9.3109 | 93.6079 | 96.6425 | 90.5732
540 | 5.921 | 4.3632 | 7.4788 | 93.876 | 95.3538 | 92.3981
540.5 | 5.882 | 5.5804 | 6.1836 | 93.8932 | 94.1139 | 93.6725
541 | 6.0934 | 6.7912 | 5.3956 | 93.6531 | 92.8211 | 94.4852
541.5 | 6.3288 | 7.736 | 4.9216 | 93.3959 | 91.8134 | 94.9783
542 | 6.512 | 8.3795 | 4.6444 | 93.1986 | 91.1773 | 95.22
542.5 | 6.5268 | 8.5187 | 4.535 | 93.236 | 91.0991 | 95.3729
543 | 6.352 | 8.2231 | 4.481 | 93.3786 | 91.3672 | 95.39
543.5 | 6.0569 | 7.5957 | 4.5181 | 93.6934 | 92.0223 | 95.3644
544 | 5.5561 | 6.5154 | 4.5968 | 94.2036 | 93.1438 | 95.2634
544.5 | 5.0408 | 5.3356 | 4.7459 | 94.8021 | 94.4187 | 95.1855
545 | 4.5695 | 4.184 | 4.9549 | 95.2698 | 95.6005 | 94.939
545.5 | 4.1132 | 2.9999 | 5.2266 | 95.726 | 96.796 | 94.6559
546 | 3.8074 | 2.0303 | 5.5846 | 96.0838 | 97.846 | 94.3217
546.5 | 3.6561 | 1.3091 | 6.0031 | 96.2188 | 98.5629 | 93.8747
547 | 3.6673 | 0.80603 | 6.5285 | 96.2818 | 99.1502 | 93.4134
547.5 | 3.8283 | 0.47876 | 7.1779 | 96.1114 | 99.516 | 92.7067
548 | 4.1527 | 0.36078 | 7.9446 | 95.7639 | 99.6012 | 91.9266
548.5 | 4.6151 | 0.34257 | 8.8875 | 95.3121 | 99.6322 | 90.992
549 | 5.1807 | 0.36477 | 9.9966 | 94.7722 | 99.6513 | 89.893
549.5 | 5.8772 | 0.34224 | 11.4121 | 94.1132 | 99.724 | 88.5025
550 | 6.6954 | 0.36804 | 13.0228 | 93.209 | 99.5855 | 86.8325
550.5 | 7.6231 | 0.31864 | 14.9276 | 92.2549 | 99.5201 | 84.9897
551 | 8.8326 | 0.3292 | 17.336 | 91.106 | 99.6225 | 82.5894
551.5 | 10.2278 | 0.39221 | 20.0635 | 89.6328 | 99.4136 | 79.852
552 | 11.8564 | 0.46846 | 23.2443 | 88.0884 | 99.5996 | 76.5772
552.5 | 13.822 | 0.49087 | 27.1531 | 86.113 | 99.4995 | 72.7264
553 | 15.9768 | 0.52333 | 31.4303 | 83.934 | 99.4426 | 68.4254
553.5 | 18.4587 | 0.61768 | 36.2997 | 81.4167 | 99.2537 | 63.5797
554 | 21.1614 | 0.6939 | 41.6289 | 78.6971 | 99.1803 | 58.214
554.5 | 24.0389 | 0.79294 | 47.2848 | 75.8369 | 99.0643 | 52.6095
555 | 27.1388 | 0.92836 | 53.3492 | 72.7408 | 98.9598 | 46.5218
555.5 | 30.3423 | 1.1628 | 59.5219 | 69.5973 | 98.8561 | 40.3386
556 | 33.5111 | 1.4172 | 65.6049 | 66.402 | 98.5266 | 34.2774
556.5 | 36.6346 | 1.7986 | 71.4706 | 63.2644 | 98.1569 | 28.372
557 | 39.6037 | 2.2978 | 76.9095 | 60.2835 | 97.6035 | 22.9636
557.5 | 42.4177 | 3.011 | 81.8245 | 57.5186 | 96.9252 | 18.1119
558 | 44.9865 | 3.953 | 86.02 | 54.9528 | 95.9932 | 13.9123
558.5 | 47.35 | 5.2227 | 89.4773 | 52.635 | 94.7936 | 10.4763
559 | 49.6964 | 7.1028 | 92.29 | 50.3242 | 92.9341 | 7.7143
559.5 | 51.8968 | 9.5022 | 94.2913 | 48.0496 | 90.4069 | 5.6922
560 | 54.1087 | 12.5895 | 95.6279 | 45.8982 | 87.42 | 4.3765
560.5 | 56.5917 | 16.6545 | 96.5289 | 43.3587 | 83.2291 | 3.4883
561 | 59.2182 | 21.4624 | 96.974 | 40.7069 | 78.3655 | 3.0483
561.5 | 62.2211 | 27.2744 | 97.1677 | 37.7968 | 72.6571 | 2.9365
562 | 65.6368 | 34.0793 | 97.1944 | 34.3591 | 65.8264 | 2.8918
562.5 | 69.2088 | 41.271 | 97.1467 | 30.7337 | 58.5477 | 2.9197
563 | 73.0447 | 48.9087 | 97.1807 | 26.95 | 50.9563 | 2.9437
563.5 | 76.8757 | 56.5244 | 97.2271 | 23.0362 | 43.1916 | 2.8809
564 | 80.6829 | 64.0352 | 97.3306 | 19.296 | 35.7802 | 2.8119
564.5 | 84.2636 | 71.0005 | 97.5266 | 15.6781 | 28.7974 | 2.5587
565 | 87.4606 | 77.1469 | 97.7743 | 12.4658 | 22.6192 | 2.3124
565.5 | 90.1276 | 82.239 | 98.0161 | 9.7531 | 17.4152 | 2.091
566 | 92.2997 | 86.3467 | 98.2528 | 7.591 | 13.3733 | 1.8086
566.5 | 93.8816 | 89.3601 | 98.4031 | 6.0095 | 10.3697 | 1.6492
567 | 94.9887 | 91.4972 | 98.4801 | 4.8792 | 8.2274 | 1.531
567.5 | 95.6676 | 92.8555 | 98.4797 | 4.2163 | 6.8546 | 1.5779
568 | 96.0507 | 93.7293 | 98.3721 | 3.9076 | 6.1325 | 1.6828
568.5 | 96.1139 | 94.119 | 98.1088 | 3.7672 | 5.6618 | 1.8727
569 | 96.0702 | 94.3643 | 97.776 | 3.9369 | 5.5056 | 2.3682
569.5 | 95.8761 | 94.4979 | 97.2543 | 4.0561 | 5.3176 | 2.7946
570 | 95.6588 | 94.5932 | 96.7244 | 4.2769 | 5.3166 | 3.2372
570.5 | 95.4348 | 94.6336 | 96.236 | 4.4957 | 5.1904 | 3.8011
571 | 95.1526 | 94.6202 | 95.685 | 4.7962 | 5.2301 | 4.3622
571.5 | 94.933 | 94.716 | 95.15 | 5.0441 | 5.2226 | 4.8657
572 | 94.6753 | 94.5728 | 94.7778 | 5.2892 | 5.2967 | 5.2818
572.5 | 94.3754 | 94.3497 | 94.4011 | 5.5509 | 5.4888 | 5.6129
573 | 94.1023 | 94.0398 | 94.1648 | 5.7609 | 5.7294 | 5.7923
573.5 | 93.832 | 93.562 | 94.102 | 6.0847 | 6.2572 | 5.9123
574 | 93.5484 | 92.9167 | 94.1801 | 6.395 | 6.9162 | 5.8738
574.5 | 93.2071 | 92.074 | 94.3402 | 6.6829 | 7.6858 | 5.68
575 | 92.9352 | 91.2013 | 94.6691 | 7.0166 | 8.6165 | 5.4167
575.5 | 92.6004 | 90.1573 | 95.0435 | 7.3778 | 9.7343 | 5.0212
576 | 92.2792 | 89.0588 | 95.4997 | 7.6881 | 10.8211 | 4.555
576.5 | 91.9169 | 87.8121 | 96.0216 | 8.0496 | 12.0345 | 4.0647
577 | 91.6004 | 86.6783 | 96.5224 | 8.3206 | 13.0869 | 3.5543
577.5 | 91.233 | 85.4744 | 96.9916 | 8.6895 | 14.3245 | 3.0545
578 | 90.957 | 84.4654 | 97.4486 | 9.013 | 15.4195 | 2.6064
578.5 | 90.6342 | 83.5071 | 97.7612 | 9.2558 | 16.2595 | 2.2521
579 | 90.4235 | 82.835 | 98.012 | 9.5081 | 17.0009 | 2.0154
579.5 | 90.2581 | 82.3338 | 98.1825 | 9.6627 | 17.4638 | 1.8616
580 | 90.0948 | 82.0121 | 98.1776 | 9.7923 | 17.7551 | 1.8295
580.5 | 90.0909 | 82.1026 | 98.0792 | 9.8211 | 17.7037 | 1.9385
581 | 90.0725 | 82.3026 | 97.8425 | 9.8362 | 17.4756 | 2.1969
581.5 | 90.2291 | 82.9428 | 97.5154 | 9.7446 | 16.9845 | 2.5048
582 | 90.4082 | 83.7202 | 97.0961 | 9.5521 | 16.1685 | 2.9358
582.5 | 90.7024 | 84.7383 | 96.6665 | 9.2451 | 15.1539 | 3.3363
583 | 91.0025 | 85.8493 | 96.1556 | 8.9247 | 13.9816 | 3.8678
583.5 | 91.3729 | 87.0792 | 95.6667 | 8.6219 | 12.8882 | 4.3557
584 | 91.755 | 88.3021 | 95.2079 | 8.1983 | 11.5709 | 4.8256
584.5 | 92.1423 | 89.4914 | 94.7932 | 7.789 | 10.3353 | 5.2426
585 | 92.5684 | 90.71 | 94.4269 | 7.3783 | 9.1854 | 5.5713
585.5 | 92.9708 | 91.712 | 94.2295 | 7.0026 | 8.2079 | 5.7973
586 | 93.2728 | 92.4755 | 94.0701 | 6.6673 | 7.3763 | 5.9583
586.5 | 93.5432 | 93.0477 | 94.0387 | 6.3932 | 6.8061 | 5.9803
587 | 93.7614 | 93.423 | 94.0999 | 6.1962 | 6.4691 | 5.9233
587.5 | 93.8554 | 93.4162 | 94.2946 | 6.1035 | 6.4516 | 5.7554
588 | 93.9062 | 93.2623 | 94.5501 | 6.0343 | 6.5665 | 5.5022
588.5 | 93.8634 | 92.8356 | 94.8912 | 6.0593 | 6.9634 | 5.1553
589 | 93.7803 | 92.2632 | 95.2975 | 6.1524 | 7.542 | 4.7629
589.5 | 93.6213 | 91.5332 | 95.7094 | 6.2745 | 8.2436 | 4.3055
590 | 93.5408 | 90.8593 | 96.2223 | 6.4215 | 9.009 | 3.834
590.5 | 93.3392 | 90.0146 | 96.6637 | 6.5406 | 9.7478 | 3.3333
591 | 93.2362 | 89.3056 | 97.1668 | 6.7135 | 10.5813 | 2.8458
591.5 | 93.1452 | 88.6552 | 97.6352 | 6.8568 | 11.3253 | 2.3882
592 | 93.0313 | 88.0194 | 98.0433 | 6.8525 | 11.7477 | 1.9574
592.5 | 93.0306 | 87.6176 | 98.4435 | 6.9015 | 12.2306 | 1.5723
593 | 93.0718 | 87.3999 | 98.7436 | 6.8511 | 12.4565 | 1.2457
593.5 | 93.1516 | 87.2607 | 99.0426 | 6.8369 | 12.7014 | 0.97232
594 | 93.3081 | 87.3452 | 99.2709 | 6.6709 | 12.5915 | 0.7502
594.5 | 93.4761 | 87.5065 | 99.4457 | 6.4552 | 12.3335 | 0.57699
595 | 93.7206 | 87.8902 | 99.5509 | 6.3216 | 12.147 | 0.4963
595.5 | 93.9467 | 88.276 | 99.6174 | 6.0013 | 11.6005 | 0.40211
596 | 94.2367 | 88.8242 | 99.6492 | 5.765 | 11.1521 | 0.37796
596.5 | 94.4967 | 89.3897 | 99.6038 | 5.4204 | 10.447 | 0.39372
597 | 94.8456 | 90.0841 | 99.6071 | 5.1141 | 9.8011 | 0.42714
597.5 | 95.1632 | 90.8027 | 99.5237 | 4.7932 | 9.0927 | 0.49367
598 | 95.5213 | 91.6067 | 99.4358 | 4.4499 | 8.3324 | 0.56739
598.5 | 95.8207 | 92.2851 | 99.3563 | 4.1119 | 7.5703 | 0.65355
599 | 96.1363 | 93.0311 | 99.2414 | 3.8108 | 6.8478 | 0.77382
599.5 | 96.4267 | 93.6917 | 99.1617 | 3.5361 | 6.1928 | 0.87949
600 | 96.6868 | 94.387 | 98.9866 | 3.2574 | 5.5065 | 1.0083
600.5 | 96.9249 | 94.9854 | 98.8643 | 3.0206 | 4.9077 | 1.1335
601 | 97.1301 | 95.5331 | 98.727 | 2.8027 | 4.326 | 1.2794
601.5 | 97.3067 | 96.0299 | 98.5835 | 2.6242 | 3.8395 | 1.4089
602 | 97.4038 | 96.3484 | 98.4592 | 2.5138 | 3.4826 | 1.5451
602.5 | 97.4626 | 96.6205 | 98.3046 | 2.4211 | 3.1858 | 1.6564
603 | 97.5 | 96.8038 | 98.1962 | 2.4289 | 3.082 | 1.7758
603.5 | 97.4361 | 96.7701 | 98.1022 | 2.4504 | 3.0307 | 1.8701
604 | 97.375 | 96.7131 | 98.0369 | 2.5142 | 3.0927 | 1.9356
604.5 | 97.2638 | 96.5199 | 98.0077 | 2.6649 | 3.3314 | 1.9985
605 | 97.1303 | 96.2653 | 97.9952 | 2.8196 | 3.6265 | 2.0126
605.5 | 96.921 | 95.8615 | 97.9805 | 2.968 | 3.9593 | 1.9767
606 | 96.6858 | 95.3439 | 98.0277 | 3.2479 | 4.5402 | 1.9555
606.5 | 96.4934 | 94.8925 | 98.0943 | 3.4297 | 4.9744 | 1.885
607 | 96.3337 | 94.4519 | 98.2154 | 3.5933 | 5.4191 | 1.7675
607.5 | 96.1737 | 93.986 | 98.3614 | 3.8193 | 5.9803 | 1.6582
608 | 95.994 | 93.5029 | 98.4852 | 3.9188 | 6.3354 | 1.5022
608.5 | 95.9 | 93.171 | 98.6291 | 4.064 | 6.7644 | 1.3636
609 | 95.8 | 92.832 | 98.7681 | 4.1357 | 7.0343 | 1.237
609.5 | 95.7446 | 92.6173 | 98.8718 | 4.1669 | 7.2132 | 1.1206
610 | 95.7802 | 92.5925 | 98.968 | 4.1892 | 7.3402 | 1.0382
610.5 | 95.7718 | 92.5331 | 99.0105 | 4.1757 | 7.3299 | 1.0214
611 | 95.7911 | 92.6391 | 98.943 | 4.0752 | 7.1368 | 1.0136
611.5 | 95.8585 | 92.8171 | 98.9 | 4.0792 | 7.0402 | 1.1182
612 | 95.8751 | 93.0218 | 98.7283 | 4.0374 | 6.7788 | 1.2959
612.5 | 95.8783 | 93.2623 | 98.4943 | 4.0637 | 6.5892 | 1.5383
613 | 95.8119 | 93.4922 | 98.1316 | 4.1281 | 6.3856 | 1.8707
613.5 | 95.6908 | 93.6178 | 97.7639 | 4.2133 | 6.1666 | 2.26
614 | 95.4636 | 93.6248 | 97.3024 | 4.4101 | 6.1171 | 2.7031
614.5 | 95.2548 | 93.7082 | 96.8015 | 4.6816 | 6.156 | 3.2072
615 | 94.8755 | 93.4642 | 96.2868 | 4.9814 | 6.2561 | 3.7068
615.5 | 94.5072 | 93.2688 | 95.7456 | 5.435 | 6.6558 | 4.2142
616 | 94.0307 | 92.8091 | 95.2523 | 5.9215 | 7.0926 | 4.7505
616.5 | 93.5248 | 92.2646 | 94.785 | 6.427 | 7.6454 | 5.2085
617 | 92.9899 | 91.6393 | 94.3405 | 6.9758 | 8.3258 | 5.6258
617.5 | 92.4609 | 90.8947 | 94.0271 | 7.4398 | 8.9289 | 5.9506
618 | 91.9702 | 90.1596 | 93.7808 | 7.9452 | 9.6926 | 6.1978
618.5 | 91.5584 | 89.4506 | 93.6662 | 8.3863 | 10.447 | 6.3257
619 | 91.1994 | 88.7616 | 93.6371 | 8.7207 | 11.074 | 6.3673
619.5 | 90.995 | 88.2698 | 93.7202 | 8.9608 | 11.6663 | 6.2552
620 | 90.8822 | 87.8068 | 93.9576 | 9.0267 | 12.0201 | 6.0333
620.5 | 90.9266 | 87.6051 | 94.2481 | 8.9867 | 12.241 | 5.7323
621 | 91.078 | 87.5242 | 94.6318 | 8.8111 | 12.2929 | 5.3293
621.5 | 91.3732 | 87.6119 | 95.1345 | 8.5514 | 12.2213 | 4.8816
622 | 91.7838 | 87.9504 | 95.6172 | 8.0845 | 11.8151 | 4.3539
622.5 | 92.3612 | 88.5295 | 96.1929 | 7.579 | 11.3466 | 3.8114
623 | 92.9457 | 89.1743 | 96.7171 | 6.9769 | 10.6586 | 3.2953
623.5 | 93.6076 | 90.0217 | 97.1935 | 6.3341 | 9.8497 | 2.8185
624 | 94.2785 | 90.9404 | 97.6166 | 5.6653 | 8.9375 | 2.3932
624.5 | 94.9044 | 91.8644 | 97.9443 | 5.0043 | 7.95 | 2.0585
625 | 95.5084 | 92.8513 | 98.1654 | 4.3947 | 6.9566 | 1.8327
625.5 | 96.0111 | 93.7646 | 98.2576 | 3.9062 | 6.068 | 1.7444
626 | 96.4242 | 94.6379 | 98.2105 | 3.494 | 5.2271 | 1.7609
626.5 | 96.7561 | 95.4234 | 98.0888 | 3.211 | 4.519 | 1.9029
627 | 96.9487 | 96.0514 | 97.846 | 3.0006 | 3.8481 | 2.1531
627.5 | 96.9691 | 96.4637 | 97.4744 | 2.9481 | 3.3822 | 2.514
628 | 96.9057 | 96.8123 | 96.999 | 3.006 | 3.0462 | 2.9658
628.5 | 96.7785 | 97.0283 | 96.5286 | 3.1694 | 2.897 | 3.4418
629 | 96.6085 | 97.2137 | 96.0033 | 3.358 | 2.7394 | 3.9765
629.5 | 96.3415 | 97.1926 | 95.4903 | 3.6173 | 2.7506 | 4.4841
630 | 96.0863 | 97.1473 | 95.0253 | 3.8208 | 2.6899 | 4.9517
630.5 | 95.8582 | 97.1541 | 94.5623 | 4.0686 | 2.7424 | 5.3949
631 | 95.6814 | 97.1867 | 94.1761 | 4.2701 | 2.7669 | 5.7733
631.5 | 95.5842 | 97.2096 | 93.9589 | 4.4241 | 2.7769 | 6.0712
632 | 95.4443 | 97.1708 | 93.7178 | 4.563 | 2.8475 | 6.2786
632.5 | 95.3568 | 97.0627 | 93.6508 | 4.5794 | 2.7978 | 6.361
633 | 95.3301 | 97.0607 | 93.5994 | 4.5794 | 2.7753 | 6.3834
633.5 | 95.3536 | 97.0514 | 93.6558 | 4.5794 | 2.8183 | 6.3404
634 | 95.3213 | 96.8632 | 93.7794 | 4.5452 | 2.853 | 6.2373
634.5 | 95.3558 | 96.7988 | 93.9127 | 4.5535 | 3.0152 | 6.0918
635 | 95.2948 | 96.5546 | 94.035 | 4.5781 | 3.1873 | 5.9688
635.5 | 95.2802 | 96.3751 | 94.1853 | 4.6328 | 3.4421 | 5.8236
636 | 95.1169 | 95.9496 | 94.2842 | 4.7516 | 3.7885 | 5.7146
636.5 | 94.9588 | 95.56 | 94.3576 | 4.8754 | 4.1148 | 5.6359
637 | 94.6987 | 95.0371 | 94.3603 | 5.0899 | 4.552 | 5.6278
637.5 | 94.4324 | 94.528 | 94.3369 | 5.4347 | 5.2015 | 5.668
638 | 94.0291 | 93.846 | 94.2123 | 5.8334 | 5.9023 | 5.7646
638.5 | 93.5335 | 92.9967 | 94.0703 | 6.3769 | 6.8567 | 5.8971
639 | 92.8223 | 91.7093 | 93.9353 | 7.0217 | 8.0072 | 6.0361
639.5 | 91.9396 | 90.0657 | 93.8134 | 7.9735 | 9.7508 | 6.1962
640 | 90.7128 | 87.7759 | 93.6497 | 9.1594 | 11.9771 | 6.3418
640.5 | 89.1866 | 84.8543 | 93.5189 | 10.6795 | 14.9287 | 6.4303
641 | 87.2764 | 81.1066 | 93.4461 | 12.6658 | 18.806 | 6.5255
641.5 | 84.8168 | 76.2412 | 93.3923 | 15.0749 | 23.5432 | 6.6066
642 | 82.0699 | 70.8538 | 93.286 | 17.7884 | 28.8893 | 6.6876
642.5 | 78.9714 | 64.8067 | 93.1361 | 20.96 | 35.0378 | 6.8822
643 | 75.3795 | 57.959 | 92.8001 | 24.5109 | 41.8223 | 7.1995
643.5 | 71.6463 | 51.0717 | 92.2209 | 28.2323 | 48.6914 | 7.7733
644 | 67.6059 | 43.9729 | 91.2389 | 32.2405 | 55.7437 | 8.7374
644.5 | 63.4149 | 37.055 | 89.7749 | 36.4367 | 62.6822 | 10.1913
645 | 59.199 | 30.5908 | 87.8073 | 40.6651 | 69.134 | 12.1962
645.5 | 54.9304 | 24.7366 | 85.1241 | 44.9269 | 74.9873 | 14.8664
646 | 50.7501 | 19.7145 | 81.7857 | 49.1629 | 80.1322 | 18.1936
646.5 | 46.5861 | 15.3984 | 77.7738 | 53.2767 | 84.3733 | 22.1802
647 | 42.4961 | 11.8746 | 73.1176 | 57.3828 | 87.9146 | 26.8509
647.5 | 38.4779 | 9.0587 | 67.897 | 61.4099 | 90.7925 | 32.0273
648 | 34.5744 | 6.8874 | 62.2615 | 65.3883 | 93.0833 | 37.6933
648.5 | 30.8639 | 5.2426 | 56.4853 | 69.0911 | 94.7511 | 43.4312
649 | 27.3414 | 3.9848 | 50.698 | 72.5875 | 95.9377 | 49.2372
649.5 | 23.9666 | 3.0655 | 44.8676 | 75.9697 | 96.8888 | 55.0507
650 | 20.9163 | 2.3906 | 39.442 | 79.0095 | 97.5551 | 60.4639
650.5 | 18.1554 | 1.9179 | 34.3929 | 81.8123 | 98.0859 | 65.5386
651 | 15.5277 | 1.4935 | 29.5618 | 84.4642 | 98.5459 | 70.3824
651.5 | 13.3414 | 1.2139 | 25.4689 | 86.6085 | 98.7731 | 74.4439
652 | 11.42 | 0.99216 | 21.8478 | 88.5766 | 99.0554 | 78.0978
652.5 | 9.7583 | 0.83825 | 18.6784 | 90.2579 | 99.2708 | 81.245
653 | 8.3737 | 0.69331 | 16.0541 | 91.5885 | 99.2999 | 83.877
653.5 | 7.2133 | 0.61916 | 13.8075 | 92.8128 | 99.4867 | 86.1389
654 | 6.2066 | 0.48667 | 11.9266 | 93.7755 | 99.5227 | 88.0284
654.5 | 5.4099 | 0.4345 | 10.3852 | 94.5429 | 99.5217 | 89.5641
655 | 4.7712 | 0.44827 | 9.0942 | 95.2274 | 99.6197 | 90.8352
655.5 | 4.1936 | 0.34898 | 8.0383 | 95.7763 | 99.6672 | 91.8855
656 | 3.7526 | 0.34886 | 7.1563 | 96.2381 | 99.6873 | 92.7889
656.5 | 3.3584 | 0.29275 | 6.424 | 96.6325 | 99.7451 | 93.5199
657 | 3.0495 | 0.27337 | 5.8257 | 96.8938 | 99.6772 | 94.1104
657.5 | 2.7629 | 0.22114 | 5.3046 | 97.2142 | 99.777 | 94.6514
658 | 2.5616 | 0.2209 | 4.9023 | 97.3897 | 99.7196 | 95.0597
658.5 | 2.3916 | 0.2365 | 4.5467 | 97.5445 | 99.7046 | 95.3844
659 | 2.243 | 0.23453 | 4.2514 | 97.6864 | 99.698 | 95.6749
659.5 | 2.1124 | 0.21057 | 4.0142 | 97.8392 | 99.7852 | 95.8932
660 | 2.0018 | 0.17142 | 3.8321 | 97.9265 | 99.7566 | 96.0964
660.5 | 1.9101 | 0.1497 | 3.6705 | 98.0322 | 99.7825 | 96.2819
661 | 1.8471 | 0.14269 | 3.5515 | 98.0959 | 99.7864 | 96.4054
661.5 | 1.813 | 0.17032 | 3.4556 | 98.1598 | 99.8226 | 96.4971
662 | 1.7995 | 0.20347 | 3.3954 | 98.2045 | 99.868 | 96.5411
662.5 | 1.7723 | 0.18908 | 3.3555 | 98.173 | 99.7546 | 96.5915
663 | 1.7758 | 0.20781 | 3.3438 | 98.1693 | 99.7597 | 96.5788
663.5 | 1.7667 | 0.17892 | 3.3545 | 98.2184 | 99.8475 | 96.5894
664 | 1.7989 | 0.20601 | 3.3919 | 98.1679 | 99.7816 | 96.5541
664.5 | 1.8275 | 0.21115 | 3.4439 | 98.1081 | 99.7507 | 96.4654
665 | 1.8683 | 0.21224 | 3.5245 | 98.0812 | 99.7384 | 96.424
665.5 | 1.9402 | 0.26011 | 3.6202 | 97.993 | 99.7024 | 96.2837
666 | 1.9952 | 0.24653 | 3.7438 | 97.9152 | 99.6511 | 96.1792
666.5 | 2.084 | 0.27809 | 3.89 | 97.8025 | 99.612 | 95.9929
667 | 2.1948 | 0.34184 | 4.0477 | 97.699 | 99.5593 | 95.8387
667.5 | 2.3007 | 0.3834 | 4.2179 | 97.5656 | 99.4557 | 95.6756
668 | 2.4137 | 0.43001 | 4.3974 | 97.4835 | 99.4773 | 95.4898
668.5 | 2.5205 | 0.46036 | 4.5806 | 97.3174 | 99.3504 | 95.2844
669 | 2.6097 | 0.4635 | 4.7558 | 97.1807 | 99.2571 | 95.1044
669.5 | 2.714 | 0.5013 | 4.9268 | 97.118 | 99.3019 | 94.9341
670 | 2.7738 | 0.46389 | 5.0836 | 96.9826 | 99.228 | 94.7372
670.5 | 2.8497 | 0.49087 | 5.2086 | 96.881 | 99.1444 | 94.6176
671 | 2.9031 | 0.50513 | 5.3011 | 96.8597 | 99.2197 | 94.4997
671.5 | 2.9171 | 0.48366 | 5.3505 | 96.805 | 99.1397 | 94.4704
672 | 2.9085 | 0.46245 | 5.3546 | 96.843 | 99.2366 | 94.4494
672.5 | 2.8622 | 0.41099 | 5.3134 | 96.8362 | 99.1758 | 94.4967
673 | 2.8186 | 0.40246 | 5.2348 | 96.9624 | 99.3434 | 94.5813
673.5 | 2.7387 | 0.37247 | 5.1049 | 97.045 | 99.4178 | 94.6723
674 | 2.6442 | 0.35305 | 4.9354 | 97.1867 | 99.4808 | 94.8927
674.5 | 2.4898 | 0.23799 | 4.7416 | 97.2873 | 99.4634 | 95.1111
675 | 2.392 | 0.26439 | 4.5195 | 97.4708 | 99.6356 | 95.306
675.5 | 2.2459 | 0.21067 | 4.281 | 97.6306 | 99.7296 | 95.5315
676 | 2.11 | 0.18669 | 4.0333 | 97.7597 | 99.6839 | 95.8355
676.5 | 1.9763 | 0.17068 | 3.7819 | 97.9654 | 99.8492 | 96.0816
677 | 1.83 | 0.10527 | 3.5548 | 98.0418 | 99.7731 | 96.3105
677.5 | 1.7343 | 0.13783 | 3.3308 | 98.202 | 99.8601 | 96.5439
678 | 1.6029 | 0.092867 | 3.113 | 98.3223 | 99.8825 | 96.7621
678.5 | 1.5263 | 0.12042 | 2.9321 | 98.4155 | 99.8563 | 96.9746
679 | 1.4331 | 0.1143 | 2.7519 | 98.4926 | 99.8324 | 97.1528
679.5 | 1.341 | 0.080821 | 2.6012 | 98.627 | 99.9658 | 97.2882
680 | 1.2997 | 0.12876 | 2.4707 | 98.6153 | 99.7833 | 97.4473
680.5 | 1.1883 | 0.022018 | 2.3546 | 98.759 | 99.9812 | 97.5368
681 | 1.1307 | 0.0052244 | 2.2562 | 98.7608 | 99.8749 | 97.6468
681.5 | 1.1261 | 0.066366 | 2.1858 | 98.8037 | 99.8994 | 97.7081
682 | 1.1031 | 0.089226 | 2.1171 | 98.8065 | 99.8346 | 97.7785
682.5 | 1.0517 | 0.034559 | 2.0688 | 98.8751 | 99.8894 | 97.8608
683 | 1.0347 | 0.034388 | 2.035 | 98.8779 | 99.8687 | 97.8871
683.5 | 1.0289 | 0.049361 | 2.0085 | 98.8445 | 99.7706 | 97.9185
684 | 1.0017 | 0.0013101 | 2.0021 | 98.9193 | 99.9335 | 97.9051
684.5 | 1.0073 | 0.0073079 | 2.0072 | 98.895 | 99.8622 | 97.9277
685 | 1.0186 | 0.0096954 | 2.0274 | 98.8959 | 99.8733 | 97.9184
685.5 | 1.0507 | 0.052475 | 2.049 | 98.933 | 99.9602 | 97.9058
686 | 1.0551 | 0.028415 | 2.0818 | 98.8983 | 99.942 | 97.8547
686.5 | 1.0725 | 0.017679 | 2.1274 | 98.8679 | 99.8934 | 97.8424
687 | 1.138 | 0.090332 | 2.1858 | 98.8975 | 100.0261 | 97.769
687.5 | 1.1799 | 0.10123 | 2.2586 | 98.7822 | 99.8569 | 97.7075
688 | 1.1905 | 0.044853 | 2.3362 | 98.7702 | 99.8856 | 97.6548
688.5 | 1.2682 | 0.11882 | 2.4176 | 98.7708 | 99.9812 | 97.5603
689 | 1.2772 | 0.03792 | 2.5165 | 98.716 | 99.9652 | 97.4668
689.5 | 1.3449 | 0.081597 | 2.6081 | 98.6902 | 100.0275 | 97.353
690 | 1.3826 | 0.052204 | 2.7129 | 98.6307 | 100.0157 | 97.2456
690.5 | 1.4499 | 0.080391 | 2.8195 | 98.5293 | 99.9316 | 97.1269
691 | 1.4901 | 0.066097 | 2.914 | 98.5325 | 100.0146 | 97.0503
691.5 | 1.5455 | 0.069107 | 3.0218 | 98.4102 | 99.8768 | 96.9435
692 | 1.5925 | 0.079015 | 3.1061 | 98.3571 | 99.83 | 96.8841
692.5 | 1.6372 | 0.087512 | 3.1869 | 98.3057 | 99.855 | 96.7564
693 | 1.6681 | 0.072238 | 3.2639 | 98.2807 | 99.8645 | 96.6968
693.5 | 1.7236 | 0.13469 | 3.3126 | 98.2689 | 99.8984 | 96.6395
694 | 1.7392 | 0.122 | 3.3564 | 98.245 | 99.8946 | 96.5954
694.5 | 1.72 | 0.073557 | 3.3665 | 98.1904 | 99.8057 | 96.5751
695 | 1.7511 | 0.14017 | 3.362 | 98.2095 | 99.8449 | 96.5742
695.5 | 1.6933 | 0.039795 | 3.3467 | 98.2403 | 99.8674 | 96.6131
696 | 1.7079 | 0.10746 | 3.3084 | 98.23 | 99.8293 | 96.6308
696.5 | 1.692 | 0.12108 | 3.263 | 98.2844 | 99.8642 | 96.7045
697 | 1.6634 | 0.12664 | 3.2002 | 98.3017 | 99.874 | 96.7294
697.5 | 1.6286 | 0.12971 | 3.1275 | 98.3436 | 99.8716 | 96.8157
698 | 1.6015 | 0.1612 | 3.0417 | 98.3866 | 99.8523 | 96.9208
698.5 | 1.5487 | 0.12897 | 2.9685 | 98.4216 | 99.8522 | 96.9909
699 | 1.5303 | 0.16958 | 2.891 | 98.5498 | 100.0046 | 97.0951
699.5 | 1.4461 | 0.091604 | 2.8007 | 98.5371 | 99.8817 | 97.1926
700 | 1.4279 | 0.12767 | 2.7281 | 98.5866 | 99.9485 | 97.2246
700.5 | 1.3639 | 0.071394 | 2.6564 | 98.6987 | 100.0667 | 97.3308
701 | 1.3271 | 0.06925 | 2.5849 | 98.6866 | 99.9665 | 97.4066
701.5 | 1.3127 | 0.098433 | 2.527 | 98.6743 | 99.9224 | 97.4262
702 | 1.2658 | 0.043941 | 2.4876 | 98.7128 | 99.944 | 97.4816
702.5 | 1.2661 | 0.082455 | 2.4497 | 98.7509 | 99.9711 | 97.5306
703 | 1.2718 | 0.11601 | 2.4276 | 98.7513 | 99.9629 | 97.5396
703.5 | 1.2385 | 0.068528 | 2.4084 | 98.7374 | 99.9195 | 97.5553
704 | 1.252 | 0.093025 | 2.411 | 98.7073 | 99.8722 | 97.5424
704.5 | 1.2261 | 0.040094 | 2.4122 | 98.7089 | 99.8732 | 97.5447
705 | 1.293 | 0.14117 | 2.4448 | 98.6802 | 99.8376 | 97.5228
705.5 | 1.2747 | 0.073571 | 2.4759 | 98.6933 | 99.9263 | 97.4603
706 | 1.3277 | 0.12091 | 2.5345 | 98.6586 | 99.885 | 97.4321
706.5 | 1.3473 | 0.10673 | 2.5879 | 98.6049 | 99.8763 | 97.3335
707 | 1.3911 | 0.11335 | 2.6688 | 98.5701 | 99.8603 | 97.28
707.5 | 1.4303 | 0.097919 | 2.7626 | 98.5437 | 99.9115 | 97.176
708 | 1.47 | 0.059901 | 2.8802 | 98.5033 | 99.9072 | 97.0995
708.5 | 1.5863 | 0.15742 | 3.0152 | 98.419 | 99.8532 | 96.9847
709 | 1.6259 | 0.095524 | 3.1563 | 98.3743 | 99.9554 | 96.7931
709.5 | 1.7089 | 0.089991 | 3.3279 | 98.2462 | 99.8721 | 96.6204
710 | 1.8404 | 0.17046 | 3.5104 | 98.1356 | 99.8491 | 96.4221
710.5 | 1.9232 | 0.12515 | 3.7213 | 98.138 | 100.0353 | 96.2408
711 | 2.0811 | 0.20745 | 3.9548 | 97.9698 | 99.9006 | 96.039
711.5 | 2.1895 | 0.18537 | 4.1937 | 97.8419 | 99.8654 | 95.8184
712 | 2.3101 | 0.1831 | 4.4371 | 97.6965 | 99.8485 | 95.5444
712.5 | 2.4251 | 0.14457 | 4.7056 | 97.5424 | 99.8148 | 95.2701
713 | 2.6006 | 0.22438 | 4.9769 | 97.3617 | 99.7414 | 94.982
713.5 | 2.7332 | 0.23021 | 5.2361 | 97.2455 | 99.7646 | 94.7263
714 | 2.8983 | 0.30979 | 5.4868 | 97.1274 | 99.7633 | 94.4915
714.5 | 3.0458 | 0.33741 | 5.7542 | 96.9934 | 99.7448 | 94.2419
715 | 3.126 | 0.28266 | 5.9694 | 96.8474 | 99.738 | 93.9569
715.5 | 3.2653 | 0.36666 | 6.164 | 96.7277 | 99.6733 | 93.782
716 | 3.3435 | 0.36287 | 6.3241 | 96.6241 | 99.5943 | 93.6539
716.5 | 3.42 | 0.38133 | 6.4587 | 96.5291 | 99.5747 | 93.4836
717 | 3.4489 | 0.36661 | 6.5312 | 96.4774 | 99.5087 | 93.446
717.5 | 3.5198 | 0.46952 | 6.57 | 96.474 | 99.5381 | 93.4099
718 | 3.5121 | 0.45428 | 6.5699 | 96.5113 | 99.6305 | 93.3921
718.5 | 3.5049 | 0.48105 | 6.5287 | 96.5055 | 99.5679 | 93.4432
719 | 3.4442 | 0.44281 | 6.4456 | 96.5613 | 99.5851 | 93.5374
719.5 | 3.3828 | 0.42304 | 6.3426 | 96.5997 | 99.5439 | 93.6554
720 | 3.3864 | 0.48878 | 6.2841 | 96.7292 | 99.5724 | 93.8861
720.5 | 3.3549 | 0.52596 | 6.1838 | 96.7768 | 99.574 | 93.9796
721 | 3.2608 | 0.49692 | 6.0246 | 96.8696 | 99.5583 | 94.1809
721.5 | 3.1982 | 0.53072 | 5.8656 | 96.9159 | 99.5354 | 94.2964
722 | 3.1395 | 0.51655 | 5.7625 | 96.9886 | 99.5777 | 94.3994
722.5 | 3.0271 | 0.51599 | 5.5382 | 97.006 | 99.5587 | 94.4533
723 | 2.958 | 0.52299 | 5.393 | 97.095 | 99.5306 | 94.6594
723.5 | 2.9038 | 0.52869 | 5.279 | 97.1997 | 99.563 | 94.8364
724 | 2.8352 | 0.51823 | 5.1521 | 97.2616 | 99.5389 | 94.9844
724.5 | 2.7849 | 0.54166 | 5.0282 | 97.3226 | 99.5541 | 95.091
725 | 2.7024 | 0.54542 | 4.8595 | 97.4228 | 99.583 | 95.2627
725.5 | 2.6627 | 0.52528 | 4.8001 | 97.4055 | 99.5164 | 95.2945
726 | 2.6241 | 0.50741 | 4.7408 | 97.4646 | 99.5509 | 95.3782
726.5 | 2.5636 | 0.48858 | 4.6386 | 97.5554 | 99.6007 | 95.51
727 | 2.5211 | 0.48791 | 4.5542 | 97.5965 | 99.6164 | 95.5765
727.5 | 2.4706 | 0.44862 | 4.4927 | 97.6341 | 99.642 | 95.6263
728 | 2.4702 | 0.43395 | 4.5065 | 97.5465 | 99.6159 | 95.477
728.5 | 2.4632 | 0.39749 | 4.5288 | 97.609 | 99.6498 | 95.5683
729 | 2.4279 | 0.36008 | 4.4957 | 97.5944 | 99.6973 | 95.4914
729.5 | 2.4328 | 0.34371 | 4.5219 | 97.6393 | 99.7223 | 95.5562
730 | 2.4195 | 0.31756 | 4.5214 | 97.6187 | 99.7959 | 95.4415
730.5 | 2.4645 | 0.28169 | 4.6474 | 97.6738 | 99.8095 | 95.5381
731 | 2.4202 | 0.24342 | 4.5971 | 97.6072 | 99.8185 | 95.3959
731.5 | 2.48 | 0.24039 | 4.7196 | 97.581 | 99.8272 | 95.3347
732 | 2.4641 | 0.22047 | 4.7078 | 97.5392 | 99.8848 | 95.1936
732.5 | 2.4999 | 0.18542 | 4.8143 | 97.5639 | 99.9099 | 95.2179
733 | 2.4806 | 0.14199 | 4.8191 | 97.583 | 99.8892 | 95.2768
733.5 | 2.5143 | 0.1298 | 4.8988 | 97.5485 | 99.9277 | 95.1692
734 | 2.519 | 0.11715 | 4.9208 | 97.5831 | 99.9852 | 95.1811
734.5 | 2.5477 | 0.11993 | 4.9755 | 97.5261 | 99.9628 | 95.0894
735 | 2.5825 | 0.10886 | 5.0562 | 97.4779 | 99.9647 | 94.9911
735.5 | 2.5376 | 0.10378 | 4.9715 | 97.4911 | 99.9991 | 94.9831
736 | 2.5667 | 0.067922 | 5.0655 | 97.5946 | 99.9995 | 95.1897
736.5 | 2.5698 | 0.078648 | 5.061 | 97.4941 | 100.0187 | 94.9695
737 | 2.5402 | 0.075289 | 5.0052 | 97.571 | 100.0157 | 95.1263
737.5 | 2.54 | 0.062762 | 5.0172 | 97.5221 | 99.9825 | 95.0617
738 | 2.5688 | 0.066925 | 5.0706 | 97.5201 | 99.9848 | 95.0554
738.5 | 2.5496 | 0.062462 | 5.0368 | 97.5588 | 100.0066 | 95.1111
739 | 2.5178 | 0.066594 | 4.9689 | 97.6149 | 100.0617 | 95.1682
739.5 | 2.4934 | 0.044381 | 4.9423 | 97.6016 | 100.0543 | 95.149
740 | 2.4656 | 0.043685 | 4.8875 | 97.5956 | 100.0424 | 95.1488
740.5 | 2.4765 | 0.039591 | 4.9134 | 97.6277 | 100.0579 | 95.1974
741 | 2.4254 | 0.035876 | 4.815 | 97.6475 | 100.0419 | 95.253
741.5 | 2.4735 | 0.061403 | 4.8855 | 97.6334 | 100.0067 | 95.2601
742 | 2.4325 | 0.054333 | 4.8107 | 97.6216 | 100.0391 | 95.204
742.5 | 2.3827 | 0.026864 | 4.7386 | 97.6779 | 100.0322 | 95.3237
743 | 2.4104 | 0.038958 | 4.7818 | 97.6204 | 100.029 | 95.2118
743.5 | 2.3432 | 0.048622 | 4.6379 | 97.7047 | 100.0448 | 95.3646
744 | 2.3734 | 0.049198 | 4.6977 | 97.7132 | 100.0612 | 95.3652
744.5 | 2.3272 | 0.05264 | 4.6017 | 97.6681 | 100.0295 | 95.3067
745 | 2.3225 | 0.035766 | 4.6092 | 97.7186 | 100.0194 | 95.4178
745.5 | 2.3147 | 0.03321 | 4.5962 | 97.7109 | 100.0414 | 95.3804
746 | 2.3159 | 0.032008 | 4.5997 | 97.7038 | 100.0063 | 95.4012
746.5 | 2.2987 | 0.044791 | 4.5526 | 97.7241 | 100.042 | 95.4062
747 | 2.2906 | 0.035157 | 4.546 | 97.7358 | 100.0398 | 95.4318
747.5 | 2.2843 | 0.037408 | 4.5312 | 97.7052 | 100.0558 | 95.3546
748 | 2.294 | 0.056615 | 4.5313 | 97.7822 | 100.0361 | 95.5284
748.5 | 2.2972 | 0.049261 | 4.5451 | 97.7545 | 100.0305 | 95.4785
749 | 2.297 | 0.044029 | 4.55 | 97.8287 | 100.0349 | 95.6224
749.5 | 2.2847 | 0.046027 | 4.5233 | 97.7431 | 100.0148 | 95.4715
750 | 2.2973 | 0.030816 | 4.5639 | 97.718 | 100.0276 | 95.4083
750.5 | 2.3018 | 0.037423 | 4.5662 | 97.7195 | 100.0009 | 95.4382
751 | 2.2981 | 0.048721 | 4.5475 | 97.7709 | 100.0361 | 95.5057
751.5 | 2.3019 | 0.045704 | 4.5581 | 97.7088 | 100.0099 | 95.4076
752 | 2.3001 | 0.05644 | 4.5438 | 97.7583 | 100.0405 | 95.4762
752.5 | 2.2916 | 0.055118 | 4.5281 | 97.6809 | 99.9916 | 95.3702
753 | 2.2956 | 0.040496 | 4.5508 | 97.7262 | 100.0084 | 95.4441
753.5 | 2.3001 | 0.048243 | 4.5519 | 97.7262 | 99.9898 | 95.4626
754 | 2.2644 | 0.047583 | 4.4812 | 97.7155 | 99.9814 | 95.4496
754.5 | 2.2813 | 0.031285 | 4.5313 | 97.7822 | 100.0369 | 95.5276
755 | 2.2343 | 0.031934 | 4.4366 | 97.7978 | 100.0353 | 95.5603
755.5 | 2.2825 | 0.0534 | 4.5116 | 97.7296 | 100.0012 | 95.458
756 | 2.2471 | 0.044981 | 4.4493 | 97.7259 | 100.0009 | 95.4508
756.5 | 2.2764 | 0.046614 | 4.5062 | 97.8067 | 100.037 | 95.5764
757 | 2.2341 | 0.049941 | 4.4182 | 97.736 | 100.0083 | 95.4638
757.5 | 2.2412 | 0.043297 | 4.4392 | 97.77 | 99.9954 | 95.5446
758 | 2.2214 | 0.048531 | 4.3943 | 97.8312 | 99.9806 | 95.6819
758.5 | 2.2337 | 0.066033 | 4.4014 | 97.7608 | 99.9992 | 95.5224
759 | 2.1929 | 0.043478 | 4.3423 | 97.8204 | 99.9757 | 95.6652
759.5 | 2.2188 | 0.061368 | 4.3762 | 97.8011 | 99.9984 | 95.6038
760 | 2.2116 | 0.050633 | 4.3725 | 97.8074 | 99.9694 | 95.6454
760.5 | 2.215 | 0.053981 | 4.376 | 97.7669 | 99.961 | 95.5728
761 | 2.2207 | 0.058717 | 4.3828 | 97.801 | 99.9721 | 95.6299
761.5 | 2.2519 | 0.06172 | 4.4421 | 97.8741 | 100.0063 | 95.7419
762 | 2.2144 | 0.044868 | 4.3839 | 97.8465 | 99.9657 | 95.7273
762.5 | 2.2468 | 0.049174 | 4.4444 | 97.7357 | 99.9853 | 95.486
763 | 2.2477 | 0.059253 | 4.4362 | 97.7741 | 99.9767 | 95.5715
763.5 | 2.2705 | 0.076377 | 4.4646 | 97.7838 | 99.9477 | 95.6199
764 | 2.3158 | 0.056366 | 4.5752 | 97.6885 | 99.9498 | 95.4272
764.5 | 2.3236 | 0.068594 | 4.5786 | 97.6888 | 99.9642 | 95.4133
765 | 2.348 | 0.059303 | 4.6368 | 97.6082 | 99.9879 | 95.2286
765.5 | 2.4056 | 0.065122 | 4.746 | 97.5954 | 99.9633 | 95.2274
766 | 2.4227 | 0.069386 | 4.7759 | 97.5374 | 99.9555 | 95.1192
766.5 | 2.477 | 0.067366 | 4.8866 | 97.4819 | 99.9759 | 94.9879
767 | 2.5029 | 0.075279 | 4.9305 | 97.4177 | 99.97 | 94.8654
767.5 | 2.5792 | 0.061256 | 5.0971 | 97.426 | 99.9635 | 94.8886
768 | 2.6243 | 0.064958 | 5.1837 | 97.3646 | 100.003 | 94.7262
768.5 | 2.6693 | 0.055127 | 5.2836 | 97.3328 | 99.9791 | 94.6864
769 | 2.7011 | 0.060535 | 5.3416 | 97.2676 | 99.9841 | 94.5512
769.5 | 2.725 | 0.072482 | 5.3775 | 97.197 | 99.9804 | 94.4136
770 | 2.7993 | 0.067397 | 5.5312 | 97.1589 | 99.9744 | 94.3434
770.5 | 2.8182 | 0.065796 | 5.5706 | 97.1005 | 99.9703 | 94.2306
771 | 2.8509 | 0.053687 | 5.6481 | 97.1359 | 100.0052 | 94.2666
771.5 | 2.8914 | 0.068198 | 5.7146 | 97.0427 | 99.9648 | 94.1207
772 | 2.9164 | 0.066538 | 5.7662 | 97.0313 | 99.9807 | 94.0819
772.5 | 2.9425 | 0.072179 | 5.8129 | 97.0594 | 99.992 | 94.1268
773 | 2.9795 | 0.077873 | 5.8811 | 97.0161 | 99.9436 | 94.0886
773.5 | 2.9523 | 0.075816 | 5.8289 | 97.0375 | 99.9556 | 94.1194
774 | 2.9545 | 0.068486 | 5.8405 | 97.043 | 99.956 | 94.13
774.5 | 2.9341 | 0.083249 | 5.785 | 97.0458 | 99.9655 | 94.1261
775 | 2.9048 | 0.077115 | 5.7326 | 97.1394 | 99.9994 | 94.2794
775.5 | 2.8663 | 0.077839 | 5.6549 | 97.124 | 100.0142 | 94.2338
776 | 2.815 | 0.072824 | 5.5571 | 97.209 | 99.9994 | 94.4186
776.5 | 2.7896 | 0.084039 | 5.4951 | 97.216 | 99.9907 | 94.4413
777 | 2.7064 | 0.085248 | 5.3275 | 97.3315 | 99.9669 | 94.6961
777.5 | 2.678 | 0.095844 | 5.2601 | 97.3101 | 99.9523 | 94.6679
778 | 2.6192 | 0.096651 | 5.1417 | 97.3935 | 99.9648 | 94.8222
778.5 | 2.5275 | 0.095898 | 4.959 | 97.5276 | 99.9574 | 95.0977
779 | 2.4545 | 0.10653 | 4.8024 | 97.494 | 99.9402 | 95.0478
779.5 | 2.3873 | 0.10633 | 4.6683 | 97.586 | 99.9295 | 95.2426
780 | 2.2946 | 0.11728 | 4.4719 | 97.636 | 99.9202 | 95.3518
780.5 | 2.2833 | 0.13079 | 4.4358 | 97.7029 | 99.8994 | 95.5064
781 | 2.1944 | 0.1514 | 4.2374 | 97.801 | 99.9213 | 95.6807
781.5 | 2.1632 | 0.14531 | 4.1811 | 97.8497 | 99.8922 | 95.8072
782 | 2.0821 | 0.15346 | 4.0106 | 97.8779 | 99.8476 | 95.9082
782.5 | 2.0398 | 0.17076 | 3.9088 | 97.8693 | 99.8479 | 95.8907
783 | 2.0111 | 0.20779 | 3.8144 | 97.9683 | 99.8418 | 96.0947
783.5 | 1.9806 | 0.21504 | 3.7461 | 98.0522 | 99.7895 | 96.315
784 | 1.9545 | 0.23762 | 3.6714 | 98.0853 | 99.7736 | 96.397
784.5 | 1.9047 | 0.27202 | 3.5374 | 98.0896 | 99.7544 | 96.4249
785 | 1.92 | 0.30458 | 3.5353 | 98.1 | 99.7069 | 96.4931
785.5 | 1.9276 | 0.33834 | 3.5169 | 98.0725 | 99.6597 | 96.4852
786 | 1.8905 | 0.35444 | 3.4266 | 98.0933 | 99.6468 | 96.5399
786.5 | 1.8893 | 0.38095 | 3.3976 | 98.0951 | 99.618 | 96.5721
787 | 1.9207 | 0.40281 | 3.4385 | 98.0906 | 99.5773 | 96.6039
787.5 | 1.9311 | 0.43563 | 3.4266 | 97.9903 | 99.54 | 96.4406
788 | 1.9592 | 0.43508 | 3.4833 | 97.9567 | 99.5092 | 96.4043
788.5 | 1.9705 | 0.46151 | 3.4795 | 97.9967 | 99.4894 | 96.504
789 | 1.9564 | 0.45983 | 3.453 | 98.0118 | 99.5081 | 96.5155
789.5 | 2.0268 | 0.47977 | 3.5739 | 97.9569 | 99.4941 | 96.4196
790 | 2.0654 | 0.45906 | 3.6718 | 97.9116 | 99.5197 | 96.3034
790.5 | 2.059 | 0.44441 | 3.6737 | 97.8707 | 99.5332 | 96.2082
791 | 2.1126 | 0.43403 | 3.7913 | 97.8456 | 99.5061 | 96.1852
791.5 | 2.1379 | 0.41486 | 3.8609 | 97.795 | 99.565 | 96.025
792 | 2.185 | 0.40321 | 3.9667 | 97.7562 | 99.5964 | 95.916
792.5 | 2.2496 | 0.37388 | 4.1253 | 97.7848 | 99.6379 | 95.9318
793 | 2.3016 | 0.35813 | 4.2452 | 97.6921 | 99.656 | 95.7282
793.5 | 2.3795 | 0.3421 | 4.4169 | 97.6026 | 99.6732 | 95.532
794 | 2.4493 | 0.31791 | 4.5807 | 97.566 | 99.7124 | 95.4196
794.5 | 2.5233 | 0.29797 | 4.7487 | 97.4628 | 99.7504 | 95.1753
795 | 2.6272 | 0.28001 | 4.9743 | 97.4382 | 99.7566 | 95.1197
795.5 | 2.6741 | 0.25476 | 5.0934 | 97.3164 | 99.7686 | 94.8643
796 | 2.7739 | 0.24708 | 5.3007 | 97.2678 | 99.8276 | 94.708
796.5 | 2.853 | 0.25412 | 5.4519 | 97.1985 | 99.8226 | 94.5745
797 | 2.9669 | 0.24622 | 5.6877 | 97.0459 | 99.8094 | 94.2825
797.5 | 2.9892 | 0.22656 | 5.7518 | 96.9519 | 99.8 | 94.1039
798 | 3.0934 | 0.23466 | 5.9522 | 96.8672 | 99.8324 | 93.902
798.5 | 3.1404 | 0.22496 | 6.0559 | 96.8179 | 99.8724 | 93.7635
799 | 3.1616 | 0.21958 | 6.1036 | 96.8882 | 99.8447 | 93.9318
799.5 | 3.2465 | 0.22972 | 6.2633 | 96.7861 | 99.8197 | 93.7524
800 | 3.237 | 0.21003 | 6.264 | 96.8272 | 99.823 | 93.8315
800.5 | 3.2248 | 0.2221 | 6.2275 | 96.8049 | 99.8845 | 93.7253
801 | 3.2645 | 0.24739 | 6.2816 | 96.7838 | 99.8093 | 93.7584
801.5 | 3.2266 | 0.24262 | 6.2105 | 96.7299 | 99.8017 | 93.658
802 | 3.2311 | 0.251 | 6.2111 | 96.8527 | 99.7973 | 93.9081
802.5 | 3.1682 | 0.27539 | 6.0611 | 96.8902 | 99.7736 | 94.0068
803 | 3.1069 | 0.30253 | 5.9113 | 96.9441 | 99.7454 | 94.1428
803.5 | 3.0577 | 0.32715 | 5.7883 | 97.0676 | 99.7525 | 94.3827
804 | 2.9591 | 0.35588 | 5.5623 | 97.0836 | 99.7004 | 94.4669
804.5 | 2.9308 | 0.39853 | 5.4631 | 97.1145 | 99.688 | 94.5411
805 | 2.8498 | 0.43819 | 5.2614 | 97.1772 | 99.5746 | 94.7798
805.5 | 2.8321 | 0.50854 | 5.1557 | 97.2216 | 99.5197 | 94.9235
806 | 2.7268 | 0.55342 | 4.9002 | 97.2609 | 99.4552 | 95.0667
806.5 | 2.6896 | 0.61808 | 4.7611 | 97.3657 | 99.4033 | 95.3281
807 | 2.6171 | 0.71193 | 4.5222 | 97.4292 | 99.3084 | 95.55
807.5 | 2.5654 | 0.78745 | 4.3434 | 97.4463 | 99.2188 | 95.6739
808 | 2.5649 | 0.86065 | 4.2691 | 97.481 | 99.1134 | 95.8485
808.5 | 2.5062 | 0.92725 | 4.0851 | 97.486 | 99.0253 | 95.9468
809 | 2.4807 | 0.99728 | 3.9641 | 97.5512 | 99.0086 | 96.0938
809.5 | 2.4522 | 1.0282 | 3.8761 | 97.5577 | 98.909 | 96.2064
810 | 2.4133 | 1.0639 | 3.7628 | 97.5842 | 98.875 | 96.2935
810.5 | 2.3548 | 1.0858 | 3.6239 | 97.6238 | 98.8253 | 96.4224
811 | 2.3217 | 1.0826 | 3.5608 | 97.6499 | 98.8748 | 96.4251
811.5 | 2.2945 | 1.0532 | 3.5358 | 97.7471 | 98.8765 | 96.6176
812 | 2.2411 | 1.026 | 3.4562 | 97.7215 | 98.9131 | 96.5298
812.5 | 2.1774 | 0.94967 | 3.4051 | 97.7734 | 98.9822 | 96.5647
813 | 2.1685 | 0.87868 | 3.4583 | 97.8165 | 99.0428 | 96.5903
813.5 | 2.1129 | 0.80921 | 3.4167 | 97.9134 | 99.154 | 96.6728
814 | 2.0741 | 0.71861 | 3.4296 | 97.8798 | 99.207 | 96.5526
814.5 | 2.0609 | 0.64523 | 3.4765 | 97.9594 | 99.3006 | 96.6182
815 | 2.042 | 0.57419 | 3.5097 | 98.0399 | 99.4183 | 96.6616
815.5 | 2.0487 | 0.50022 | 3.5971 | 98.0055 | 99.5084 | 96.5027
816 | 2.0674 | 0.43935 | 3.6954 | 97.9591 | 99.5549 | 96.3633
816.5 | 2.1266 | 0.39062 | 3.8625 | 97.9472 | 99.6679 | 96.2265
817 | 2.1508 | 0.34092 | 3.9607 | 97.8427 | 99.6952 | 95.9902
817.5 | 2.1995 | 0.286 | 4.113 | 97.7913 | 99.7237 | 95.8588
818 | 2.3174 | 0.25696 | 4.3779 | 97.6877 | 99.7813 | 95.594
818.5 | 2.426 | 0.23884 | 4.6132 | 97.58 | 99.8025 | 95.3575
819 | 2.5624 | 0.217 | 4.9078 | 97.4475 | 99.8309 | 95.064
819.5 | 2.7854 | 0.19946 | 5.3713 | 97.2911 | 99.853 | 94.7293
820 | 3.0182 | 0.18449 | 5.852 | 97.0371 | 99.8754 | 94.1988
820.5 | 3.2817 | 0.17591 | 6.3875 | 96.7352 | 99.8879 | 93.5824
821 | 3.6749 | 0.16883 | 7.181 | 96.3608 | 99.872 | 92.8497
821.5 | 4.0951 | 0.1532 | 8.037 | 95.9529 | 99.9134 | 91.9923
822 | 4.6476 | 0.16 | 9.1352 | 95.3967 | 99.9306 | 90.8629
822.5 | 5.4477 | 0.1438 | 10.7515 | 94.6026 | 99.919 | 89.2863
823 | 6.3069 | 0.14603 | 12.4678 | 93.7069 | 99.9085 | 87.5052
823.5 | 7.3786 | 0.13521 | 14.622 | 92.6221 | 99.9416 | 85.3026
824 | 8.6135 | 0.13663 | 17.0903 | 91.437 | 99.9487 | 82.9254
824.5 | 10.2016 | 0.13642 | 20.2668 | 89.8799 | 99.9522 | 79.8076
825 | 11.8982 | 0.12925 | 23.6672 | 88.1861 | 99.9846 | 76.3876
825.5 | 13.7313 | 0.13004 | 27.3325 | 86.3221 | 99.9597 | 72.6845
826 | 15.8304 | 0.12967 | 31.5312 | 84.1942 | 99.9673 | 68.4211
826.5 | 17.6744 | 0.1367 | 35.2121 | 82.3891 | 99.9543 | 64.8238
827 | 19.5683 | 0.13761 | 38.999 | 80.4519 | 99.9428 | 60.9611
827.5 | 21.2988 | 0.12946 | 42.4681 | 78.7261 | 99.9353 | 57.5168
828 | 22.8549 | 0.13671 | 45.5731 | 77.1811 | 99.9532 | 54.4089
828.5 | 24.0201 | 0.1401 | 47.9 | 75.9959 | 99.9549 | 52.0369
829 | 24.8092 | 0.14693 | 49.4716 | 75.1935 | 99.9162 | 50.4708
829.5 | 25.1394 | 0.14647 | 50.1323 | 74.9058 | 99.9366 | 49.8751
830 | 24.9682 | 0.14987 | 49.7864 | 75.0577 | 99.9357 | 50.1796
830.5 | 24.3452 | 0.15687 | 48.5336 | 75.7902 | 99.9416 | 51.6388
831 | 23.2543 | 0.14922 | 46.3594 | 76.8172 | 99.9388 | 53.6956
831.5 | 21.7948 | 0.16223 | 43.4273 | 78.2775 | 99.9068 | 56.6482
832 | 20.035 | 0.17332 | 39.8966 | 80.0443 | 99.9079 | 60.1807
832.5 | 18.1653 | 0.17059 | 36.16 | 81.9332 | 99.9284 | 63.938
833 | 16.11 | 0.18415 | 32.0359 | 83.9532 | 99.9304 | 67.976
833.5 | 14.275 | 0.19358 | 28.3565 | 85.7482 | 99.9109 | 71.5856
834 | 12.3687 | 0.21233 | 24.5251 | 87.7378 | 99.8824 | 75.5933
834.5 | 10.5729 | 0.2192 | 20.9265 | 89.472 | 99.8344 | 79.1095
835 | 9.0399 | 0.24775 | 17.832 | 90.972 | 99.8235 | 82.1206
835.5 | 7.6875 | 0.27411 | 15.1009 | 92.327 | 99.8112 | 84.8429
836 | 6.6699 | 0.30533 | 13.0346 | 93.4013 | 99.7873 | 87.0153
836.5 | 5.7716 | 0.36089 | 11.1823 | 94.253 | 99.7036 | 88.8025
837 | 5.1344 | 0.43156 | 9.8373 | 94.9609 | 99.6759 | 90.2458
837.5 | 4.5684 | 0.52732 | 8.6095 | 95.4842 | 99.5731 | 91.3952
838 | 4.1679 | 0.72019 | 7.6156 | 95.8511 | 99.3498 | 92.3524
838.5 | 3.9967 | 1.0939 | 6.8994 | 96.09 | 99.0135 | 93.1665
839 | 4.0036 | 1.6775 | 6.3296 | 96.0638 | 98.384 | 93.7437
839.5 | 4.1892 | 2.5081 | 5.8703 | 95.8977 | 97.608 | 94.1873
840 | 4.5793 | 3.6959 | 5.4626 | 95.4871 | 96.3544 | 94.6198
840.5 | 5.1369 | 5.1116 | 5.1622 | 94.9512 | 94.939 | 94.9634
841 | 5.8278 | 6.785 | 4.8706 | 94.2224 | 93.2607 | 95.184
841.5 | 6.7401 | 8.8407 | 4.6395 | 93.3003 | 91.1918 | 95.4087
842 | 7.6597 | 10.8628 | 4.4566 | 92.3453 | 89.1352 | 95.5555
842.5 | 8.6244 | 12.9137 | 4.3351 | 91.3736 | 87.0465 | 95.7008
843 | 9.4549 | 14.6886 | 4.2213 | 90.5512 | 85.2883 | 95.814
843.5 | 10.1523 | 16.1623 | 4.1424 | 89.8401 | 83.7353 | 95.9449
844 | 10.5304 | 17.0184 | 4.0425 | 89.4036 | 82.8766 | 95.9307
844.5 | 10.6667 | 17.3323 | 4.0011 | 89.2935 | 82.5352 | 96.0518
845 | 10.5167 | 17.0528 | 3.9806 | 89.4186 | 82.8142 | 96.023
845.5 | 10.1423 | 16.2916 | 3.9929 | 89.7719 | 83.6179 | 95.9259
846 | 9.506 | 14.9904 | 4.0216 | 90.4546 | 84.9255 | 95.9836
846.5 | 8.6407 | 13.193 | 4.0885 | 91.3092 | 86.7285 | 95.89
847 | 7.5786 | 11.0254 | 4.1319 | 92.3548 | 88.9043 | 95.8053
847.5 | 6.6035 | 8.9673 | 4.2397 | 93.3654 | 91.0008 | 95.7299
848 | 5.691 | 7.0571 | 4.3249 | 94.2902 | 92.9461 | 95.6343
848.5 | 4.8993 | 5.3225 | 4.4762 | 95.1072 | 94.7161 | 95.4984
849 | 4.3349 | 4.0079 | 4.6619 | 95.6731 | 96.0229 | 95.3233
849.5 | 3.8323 | 2.8365 | 4.828 | 96.1676 | 97.2055 | 95.1297
850 | 3.5 | 1.9172 | 5.0828 | 96.5565 | 98.1636 | 94.9494
850.5 | 3.334 | 1.3053 | 5.3627 | 96.7059 | 98.7843 | 94.6275
851 | 3.3087 | 0.9218 | 5.6956 | 96.6933 | 99.1189 | 94.2678
851.5 | 3.4139 | 0.73772 | 6.0901 | 96.5897 | 99.3408 | 93.8386
852 | 3.5802 | 0.62045 | 6.5399 | 96.438 | 99.4678 | 93.4081
852.5 | 3.8137 | 0.54415 | 7.0833 | 96.2359 | 99.5627 | 92.9092
853 | 4.1296 | 0.48256 | 7.7767 | 95.9704 | 99.5911 | 92.3498
853.5 | 4.506 | 0.44641 | 8.5656 | 95.5402 | 99.6215 | 91.4589
854 | 4.9477 | 0.40948 | 9.4859 | 95.0869 | 99.6718 | 90.502
854.5 | 5.5502 | 0.39025 | 10.7102 | 94.5566 | 99.7216 | 89.3916
855 | 6.1897 | 0.36949 | 12.0099 | 93.8671 | 99.7198 | 88.0143
855.5 | 7.0564 | 0.34573 | 13.7671 | 93.0279 | 99.7495 | 86.3064
856 | 8.0245 | 0.33602 | 15.7129 | 91.9818 | 99.7264 | 84.2372
856.5 | 9.2445 | 0.3357 | 18.1534 | 90.7983 | 99.789 | 81.8075
857 | 10.7268 | 0.32416 | 21.1295 | 89.3096 | 99.7941 | 78.8252
857.5 | 12.3413 | 0.3209 | 24.3617 | 87.7605 | 99.8036 | 75.7175
858 | 14.1443 | 0.31275 | 27.9759 | 85.8679 | 99.7694 | 71.9663
858.5 | 16.0041 | 0.30813 | 31.7001 | 84 | 99.8178 | 68.1823
859 | 18.2331 | 0.30988 | 36.1563 | 81.7687 | 99.798 | 63.7394
859.5 | 20.4466 | 0.3095 | 40.5837 | 79.5779 | 99.7885 | 59.3673
860 | 22.622 | 0.31474 | 44.9293 | 77.3954 | 99.7546 | 55.0363
860.5 | 24.857 | 0.31812 | 49.3958 | 75.1619 | 99.7812 | 50.5427
861 | 26.6757 | 0.32345 | 53.028 | 73.3727 | 99.7924 | 46.953
861.5 | 28.3291 | 0.33533 | 56.3229 | 71.7361 | 99.7686 | 43.7035
862 | 29.6242 | 0.3456 | 58.9027 | 70.4449 | 99.7336 | 41.1562
862.5 | 30.6154 | 0.35941 | 60.8713 | 69.4409 | 99.7087 | 39.173
863 | 31.0501 | 0.37408 | 61.726 | 69.0335 | 99.7229 | 38.344
863.5 | 31.0589 | 0.38803 | 61.7297 | 69.0745 | 99.7289 | 38.4201
864 | 30.4991 | 0.40399 | 60.5942 | 69.6087 | 99.6993 | 39.5182
864.5 | 29.6077 | 0.41927 | 58.7962 | 70.4775 | 99.6566 | 41.2985
865 | 28.3323 | 0.44214 | 56.2225 | 71.7816 | 99.6604 | 43.9029
865.5 | 26.6836 | 0.47541 | 52.8917 | 73.4132 | 99.6364 | 47.1901
866 | 24.6921 | 0.51486 | 48.8693 | 75.364 | 99.577 | 51.151
866.5 | 22.6628 | 0.55439 | 44.7711 | 77.3701 | 99.4946 | 55.2456
867 | 20.6183 | 0.60958 | 40.6271 | 79.4408 | 99.476 | 59.4055
867.5 | 18.4928 | 0.67729 | 36.3083 | 81.5563 | 99.4112 | 63.7013
868 | 16.7106 | 0.75472 | 32.6665 | 83.3214 | 99.3436 | 67.2991
868.5 | 14.9012 | 0.85735 | 28.945 | 85.1329 | 99.2307 | 71.035
869 | 13.2825 | 0.99392 | 25.571 | 86.7424 | 99.0731 | 74.4117
869.5 | 11.9459 | 1.1768 | 22.7149 | 88.1057 | 98.9124 | 77.2989
870 | 10.8007 | 1.4449 | 20.1565 | 89.2547 | 98.6899 | 79.8195
870.5 | 9.9827 | 1.8304 | 18.1351 | 90.0477 | 98.2612 | 81.8343
871 | 9.413 | 2.4724 | 16.3536 | 90.6119 | 97.6164 | 83.6074
871.5 | 9.1536 | 3.3616 | 14.9457 | 90.8408 | 96.7272 | 84.9545
872 | 9.2027 | 4.6657 | 13.7397 | 90.8188 | 95.4079 | 86.2298
872.5 | 9.5415 | 6.3684 | 12.7145 | 90.4903 | 93.7025 | 87.2781
873 | 10.1529 | 8.4179 | 11.8879 | 89.8555 | 91.6268 | 88.0842
873.5 | 11.0048 | 10.8182 | 11.1914 | 88.9947 | 89.2268 | 88.7626
874 | 11.989 | 13.313 | 10.6649 | 88.0238 | 86.7002 | 89.3473
874.5 | 13.2306 | 16.2819 | 10.1792 | 86.755 | 83.6921 | 89.8179
875 | 14.4866 | 19.1753 | 9.7978 | 85.493 | 80.7778 | 90.2081
875.5 | 15.6903 | 21.896 | 9.4846 | 84.2871 | 78.0515 | 90.5227
876 | 16.7387 | 24.251 | 9.2264 | 83.2167 | 75.6585 | 90.7749
876.5 | 17.4415 | 25.845 | 9.0381 | 82.4932 | 74.0035 | 90.9829
877 | 17.809 | 26.7416 | 8.8764 | 82.1081 | 73.0993 | 91.117
877.5 | 17.8345 | 26.8913 | 8.7778 | 82.0534 | 72.9258 | 91.1811
878 | 17.4914 | 26.2629 | 8.7199 | 82.4159 | 73.573 | 91.2589
878.5 | 16.7997 | 24.8998 | 8.6997 | 83.1133 | 74.953 | 91.2736
879 | 15.8133 | 22.8957 | 8.731 | 84.1016 | 76.965 | 91.2383
879.5 | 14.4887 | 20.1676 | 8.8098 | 85.4065 | 79.6524 | 91.1605
880 | 13.1835 | 17.4784 | 8.8885 | 86.713 | 82.368 | 91.0581
880.5 | 11.8723 | 14.7061 | 9.0385 | 88.0595 | 85.1819 | 90.9371
881 | 10.6537 | 12.0868 | 9.2206 | 89.3235 | 87.8443 | 90.8028
881.5 | 9.4979 | 9.5355 | 9.4602 | 90.4527 | 90.4144 | 90.491
882 | 8.5953 | 7.4579 | 9.7327 | 91.3415 | 92.4826 | 90.2003
882.5 | 7.9005 | 5.7376 | 10.0633 | 92.0683 | 94.2567 | 89.88
883 | 7.3849 | 4.3127 | 10.457 | 92.6315 | 95.738 | 89.525
883.5 | 7.1281 | 3.3653 | 10.8908 | 92.903 | 96.6921 | 89.1138
884 | 7.0313 | 2.6685 | 11.3941 | 92.9704 | 97.3798 | 88.5609
884.5 | 7.0892 | 2.1971 | 11.9813 | 92.9253 | 97.883 | 87.9676
885 | 7.2756 | 1.8779 | 12.6733 | 92.7621 | 98.2299 | 87.2943
885.5 | 7.5589 | 1.6482 | 13.4695 | 92.5062 | 98.4654 | 86.547
886 | 7.9044 | 1.4848 | 14.324 | 92.1083 | 98.5893 | 85.6274
886.5 | 8.3413 | 1.3587 | 15.3239 | 91.6628 | 98.7217 | 84.6038
887 | 8.8269 | 1.2665 | 16.3873 | 91.211 | 98.8321 | 83.59
887.5 | 9.4431 | 1.1846 | 17.7016 | 90.6165 | 98.9637 | 82.2693
888 | 10.1541 | 1.1199 | 19.1883 | 89.8748 | 98.9731 | 80.7765
888.5 | 10.9442 | 1.0704 | 20.818 | 89.0631 | 99.0169 | 79.1094
889 | 11.8767 | 1.0274 | 22.726 | 88.1527 | 99.0776 | 77.2278
889.5 | 12.855 | 1.001 | 24.709 | 87.1877 | 99.1183 | 75.2572
890 | 13.9942 | 0.97132 | 27.017 | 86.0267 | 99.1339 | 72.9196
890.5 | 15.1806 | 0.95039 | 29.4108 | 84.8005 | 99.1183 | 70.4827
891 | 16.5626 | 0.94013 | 32.1851 | 83.4402 | 99.1743 | 67.706
891.5 | 18.0618 | 0.93003 | 35.1937 | 81.9469 | 99.1717 | 64.7222
892 | 19.6243 | 0.92672 | 38.3218 | 80.4151 | 99.1914 | 61.6388
892.5 | 21.2772 | 0.92739 | 41.627 | 78.7432 | 99.1638 | 58.3226
893 | 22.8233 | 0.93436 | 44.7123 | 77.179 | 99.1766 | 55.1813
893.5 | 24.5528 | 0.94147 | 48.1642 | 75.4677 | 99.178 | 51.7575
894 | 26.2055 | 0.95771 | 51.4533 | 73.846 | 99.1877 | 48.5043
894.5 | 27.8085 | 0.97899 | 54.6379 | 72.2322 | 99.1511 | 45.3133
895 | 29.3433 | 1.0019 | 57.6847 | 70.6767 | 99.1174 | 42.2359
895.5 | 30.6407 | 1.0304 | 60.2511 | 69.3937 | 99.0981 | 39.6894
896 | 31.7693 | 1.0628 | 62.4759 | 68.2794 | 99.0791 | 37.4798
896.5 | 32.6703 | 1.1017 | 64.2389 | 67.3859 | 98.9867 | 35.785
897 | 33.3712 | 1.1492 | 65.5933 | 66.6519 | 98.9184 | 34.3853
897.5 | 33.7817 | 1.2051 | 66.3583 | 66.2446 | 98.8765 | 33.6126
898 | 33.9403 | 1.2671 | 66.6134 | 66.1326 | 98.8574 | 33.4078
898.5 | 33.8156 | 1.3469 | 66.2842 | 66.2629 | 98.7702 | 33.7556
899 | 33.4593 | 1.4301 | 65.4885 | 66.6203 | 98.6667 | 34.5739
899.5 | 32.8565 | 1.5285 | 64.1844 | 67.23 | 98.5866 | 35.8733
900 | 32.0654 | 1.6401 | 62.4907 | 68.0088 | 98.4626 | 37.5551